## E Core Selection Chart
Inductance | 100
Current | 35
LI2 | 122.5

## E Core Design Tool
E Core Design
[6 empty] | Core Dimension & Parameter | [9 empty] | Path length(㎝) |  | 18.5
Material |  |  | SIZE |  |  | Size(mm) |  | A | B | C | D min | E | F | L | M min | Cross Section Area(㎠) |  | 15.56
EK(MegaFlux) |  |  | 8038A |  |  |  |  | 80 | 38.1 | 79.2 | 28.1 | 59.3 | 19.8 | 9.9 | 19.8 | Window Area(㎠) |  | 11.1276
STACKING |  |  | 4 | [12 empty] | Volume(cc) |  | 287.86
Design Parameter | [14 empty] | Total Loss & Delta T
Turns |  |  |  | 58 |  | Winding Factor(%) |  |  | 52.12264 | DCR(mΩ) @ 20℃ |  | 25.37965 |  |  | Perm. | Total Loss(W) |  | Delta T
Wire Eff Area(㎟) |  |  |  | 9.999998 |  | RMS Current (A) |  |  | 80 | Temp of Wire(℃) |  | 175 |  |  |  | DC | AC | DC | AC
Wire length/T(㎝) |  |  |  | 25.74 |  | Peak Current (A) |  |  | 230 | DCR(mΩ) @ T(℃) |  | 40.83966 |  |  | 026 | 269.8739 | 299.5203 | 170.3404 | 185.7906
Wire Material |  |  |  | Copper |  | Frequency (kHz) |  |  | 12 | Wire loss @Irms (W) |  | 261.3738 |  |  | 040 | 269.5146 | 297.6557 | 170.1515 | 184.8267
Current Density |  |  |  | 8 |  | Ripple Current (ΔI) |  |  | 51 | Wire loss @Ipeak (W) |  | 2160.418 |  |  | 060 | 269.1472 | 295.7549 | 169.9582 | 183.843
Wire Dia(mm) |  |  |  | 3.568248 |  | Required L(uH) @ Ipeak |  |  | 180 | Wire Weight(g) |  | 1337.656 |  |  | #N/A | #N/A | #N/A | #N/A | #N/A
Multi Ply Wire Dia(mm) |  |  |  | 1.8 |  | Ply | 4 | → Multi Ply Wire Area(㎟) |  |  | 10.17876
Surface Area(㎠) |  |  |  | 565.5984 | #REF! | Graph range |  | 0A | ~ | 276 |  |  |  |  | 0 | #N/A | #N/A | #N/A | #N/A
Flat Wire |  |  |  | Width= |  | 13.12277 |  | Thickness= |  | 0.7620339
DC Bias Parameter | [7 empty] | Loss Function parameter
ui | a | b | c |  | ui | a |  | b |  | c |  | d | ui |  | AL | a | b | c
026 | 0.03868 | 2.8667e-07 | 2.93141 |  | 026 | 2.166 |  | 9.918 |  | 0.0519 |  | 2.061 | 026 |  | 103 | 0.02522 | 1.48308e-07 | 3.05006
040 | 0.0201 | 1.60542e-07 | 3.13248 |  | 040 | 2.156 |  | 9.396 |  | 0.0576 |  | 2.021 | 040 |  | 145 | 0.01835 | 2.18096e-07 | 3.02801
060 | 0.0167 | 2.81422e-07 | 3.10543 |  | 060 | 2.145 |  | 8.874 |  | 0.0632 |  | 1.98 | 060 |  | 190 | 0.01404 | 4.69114e-07 | 2.99909
0 | #N/A | #N/A | #N/A |  | #N/A | #N/A |  | #N/A |  | #N/A |  | #N/A | 0 |  | #N/A | #N/A | #N/A | #N/A
0 | #N/A | #N/A | #N/A |  | 0 | #N/A |  | #N/A |  | #N/A |  |  | 0 |  | #N/A
0 | #N/A | #N/A | #N/A |  | 0 | #N/A |  | #N/A |  | #N/A |  |  | 0 |  | #N/A
0 | #N/A | #N/A | #N/A |  | 0 | #N/A |  | #N/A |  | #N/A |  |  | 0 |  | #N/A
DC Bias Characteristics | [10 empty] | Core Loss
Curr. | Perm. |  | 026 |  | 040 |  | 060 | #N/A | 0 |  | Perm. | ΔI | L@Ipeak | Flux Density(G) |  | Core Loss(mW/cc) |  | Core Loss(W)
| H(Oe)＼AL |  | 412 |  | 580 |  | 760 | #N/A | [5 empty] | DC(ΔB/2) | AC(ΔB) | DC | AC | DC | AC
0 | 0 |  | 1385.968 |  | 1951.12 |  | 2556.64 | #N/A | #N/A |  | 026 | 50.72237 | 180.9852 | 508.5985 | 1017.197 | 29.5286 | 132.5177 | 8.500104 | 38.14655
26.66667 | 105.0594 |  | 1303.036 |  | 1685.686 |  | 1852.227 | #N/A | #N/A |  | 040 | 60.68849 | 151.2643 | 508.5985 | 1017.197 | 28.28055 | 126.04 | 8.140838 | 36.28188
53.33333 | 210.1188 |  | 1052.625 |  | 1203.841 |  | 1026.102 | #N/A | #N/A |  | 060 | 102.4608 | 89.59526 | 508.5985 | 1017.197 | 27.00408 | 119.4369 | 7.773394 | 34.38112
80 | 315.1782 |  | 792.4122 |  | 811.7021 |  | 588.6906 | #N/A | #N/A |  | #N/A | #N/A | #N/A | #N/A | #N/A | #N/A | #N/A | #N/A | #N/A
230 | 906.1372 |  | 180.9852 |  | 151.2643 |  | 89.59526 | #N/A | #N/A |  | 0 | #N/A | #N/A | #N/A | #N/A | #N/A | #N/A | #N/A | #N/A
276 | 1087.365 |  | 129.7364 |  | 107.0937 |  | 62.90907 | #N/A | #N/A
Lrated / Linitial |  |  | 13.06% |  | 7.753% |  | 3.504% | #N/A | #N/A
|  |  | Material |  |  | SIZE
|  |  | EK(MegaFlux) |  |  | 8038A |  |  | Turns | 58
29953
29954
29955
[13 empty] | Current | H(Oe) | 026 | 040 | 060 | 0 | 0
[10 empty] | 0 |  |  | 0 | 0 | 1409.804 | 1937.616 | 2532.425 | #N/A | #N/A
[10 empty] | 1 |  |  | 5.52 | 21.74729 | 1405.244 | 1925.815 | 2493.138 | #N/A | #N/A
[10 empty] | 2 |  |  | 11.04 | 43.49459 | 1391.111 | 1890.374 | 2382.354 | #N/A | #N/A
[10 empty] | 3 |  |  | 16.56 | 65.24188 | 1367.608 | 1833.352 | 2218.154 | #N/A | #N/A
[10 empty] | 4 |  |  | 22.08 | 86.98917 | 1335.488 | 1758.397 | 2023.007 | #N/A | #N/A
[10 empty] | 5 |  |  | 27.6 | 108.7365 | 1295.865 | 1669.997 | 1817.473 | #N/A | #N/A
[10 empty] | 6 |  |  | 33.12 | 130.4838 | 1250.078 | 1572.813 | 1616.749 | #N/A | #N/A
[10 empty] | 7 |  |  | 38.64 | 152.2311 | 1199.568 | 1471.16 | 1430.117 | #N/A | #N/A
[10 empty] | 8 |  |  | 44.16 | 173.9783 | 1145.766 | 1368.683 | 1262.039 | #N/A | #N/A
[10 empty] | 9 |  |  | 49.68 | 195.7256 | 1090.013 | 1268.212 | 1113.713 | #N/A | #N/A
[10 empty] | 10 |  |  | 55.2 | 217.4729 | 1033.492 | 1171.777 | 984.4163 | #N/A | #N/A
[10 empty] | 11 |  |  | 60.72 | 239.2202 | 977.2061 | 1080.695 | 872.4746 | #N/A | #N/A
[10 empty] | 12 |  |  | 66.24 | 260.9675 | 921.9614 | 995.7116 | 775.8548 | #N/A | #N/A
[10 empty] | 13 |  |  | 71.76 | 282.7148 | 868.3772 | 917.1356 | 692.5031 | #N/A | #N/A
[10 empty] | 14 |  |  | 77.28 | 304.4621 | 816.9028 | 844.9658 | 620.5122 | #N/A | #N/A
[10 empty] | 15 |  |  | 82.8 | 326.2094 | 767.8413 | 778.9939 | 558.1899 | #N/A | #N/A
[10 empty] | 16 |  |  | 88.32 | 347.9567 | 721.3744 | 718.8831 | 504.074 | #N/A | #N/A
[10 empty] | 17 |  |  | 93.84 | 369.704 | 677.587 | 664.226 | 456.9207 | #N/A | #N/A
[10 empty] | 18 |  |  | 99.36 | 391.4513 | 636.4898 | 614.585 | 415.6816 | #N/A | #N/A
[10 empty] | 19 |  |  | 104.88 | 413.1986 | 598.0379 | 569.5197 | 379.4769 | #N/A | #N/A
[10 empty] | 20 |  |  | 110.4 | 434.9459 | 562.1471 | 528.6036 | 347.5698 | #N/A | #N/A
[10 empty] | 21 |  |  | 115.92 | 456.6932 | 528.7064 | 491.4348 | 319.3431 | #N/A | #N/A
[10 empty] | 22 |  |  | 121.44 | 478.4404 | 497.5881 | 457.641 | 294.2794 | #N/A | #N/A
[10 empty] | 23 |  |  | 126.96 | 500.1877 | 468.6556 | 426.8817 | 271.9441 | #N/A | #N/A
[10 empty] | 24 |  |  | 132.48 | 521.935 | 441.7686 | 398.8485 | 251.9708 | #N/A | #N/A
[10 empty] | 25 |  |  | 138 | 543.6823 | 416.7877 | 373.2635 | 234.0499 | #N/A | #N/A
[10 empty] | 26 |  |  | 143.52 | 565.4296 | 393.5771 | 349.8775 | 217.9188 | #N/A | #N/A
[10 empty] | 27 |  |  | 149.04 | 587.1769 | 372.0065 | 328.468 | 203.3542 | #N/A | #N/A
[10 empty] | 28 |  |  | 154.56 | 608.9242 | 351.9521 | 308.8364 | 190.1653 | #N/A | #N/A
[10 empty] | 29 |  |  | 160.08 | 630.6715 | 333.2977 | 290.8057 | 178.1887 | #N/A | #N/A
[10 empty] | 30 |  |  | 165.6 | 652.4188 | 315.9349 | 274.2184 | 167.2839 | #N/A | #N/A
[10 empty] | 31 |  |  | 171.12 | 674.1661 | 299.7627 | 258.934 | 157.3295 | #N/A | #N/A
[10 empty] | 32 |  |  | 176.64 | 695.9134 | 284.6879 | 244.8277 | 148.2206 | #N/A | #N/A
[10 empty] | 33 |  |  | 182.16 | 717.6607 | 270.6244 | 231.788 | 139.8659 | #N/A | #N/A
[10 empty] | 34 |  |  | 187.68 | 739.408 | 257.493 | 219.7155 | 132.1861 | #N/A | #N/A
[10 empty] | 35 |  |  | 193.2 | 761.1553 | 245.2211 | 208.5213 | 125.1114 | #N/A | #N/A
[10 empty] | 36 |  |  | 198.72 | 782.9026 | 233.7417 | 198.1262 | 118.5812 | #N/A | #N/A
[10 empty] | 37 |  |  | 204.24 | 804.6498 | 222.9939 | 188.4591 | 112.5417 | #N/A | #N/A
[10 empty] | 38 |  |  | 209.76 | 826.3971 | 212.9216 | 179.4562 | 106.9457 | #N/A | #N/A
[10 empty] | 39 |  |  | 215.28 | 848.1444 | 203.4735 | 171.0604 | 101.7515 | #N/A | #N/A
[10 empty] | 40 |  |  | 220.8 | 869.8917 | 194.6026 | 163.2202 | 96.9219 | #N/A | #N/A
[10 empty] | 41 |  |  | 226.32 | 891.639 | 186.2659 | 155.8894 | 92.42411 | #N/A | #N/A
[10 empty] | 42 |  |  | 231.84 | 913.3863 | 178.4239 | 149.026 | 88.22873 | #N/A | #N/A
[10 empty] | 43 |  |  | 237.36 | 935.1336 | 171.0407 | 142.5926 | 84.30955 | #N/A | #N/A
[10 empty] | 44 |  |  | 242.88 | 956.8809 | 164.083 | 136.5549 | 80.64313 | #N/A | #N/A
[10 empty] | 45 |  |  | 248.4 | 978.6282 | 157.5206 | 130.882 | 77.2084 | #N/A | #N/A
[10 empty] | 46 |  |  | 253.92 | 1000.375 | 151.3254 | 125.5459 | 73.98644 | #N/A | #N/A
[10 empty] | 47 |  |  | 259.44 | 1022.123 | 145.4721 | 120.5212 | 70.96021 | #N/A | #N/A
[10 empty] | 48 |  |  | 264.96 | 1043.87 | 139.9369 | 115.7847 | 68.1143 | #N/A | #N/A
[10 empty] | 49 |  |  | 270.48 | 1065.617 | 134.6983 | 111.3153 | 65.43479 | #N/A | #N/A
[10 empty] | 50 |  |  | 276 | 1087.365 | 129.7364 | 107.0937 | 62.90907 | #N/A | #N/A

## E Core Dimension (hidden)
Dimension Table
SIZE | A | B | C | D | E | F | L | M | Path length (cm) | Cross Section A (㎠) | Window Area (㎠) | Volume (cc) | 0% Winding length/turn | Surface Area (㎠)
1908A | 19.3 | 8.1 | 4.8 | 5.5 | 13.9 | 4.8 | 2.3 | 4.7 | 4.01 | 0.228 | 0.517 | 0.91428 | 1.92 | 10.6076
2510A | 25.1 | 9.6 | 6.5 | 6.2 | 18.8 | 6.1 | 3 | 6.3 | 4.85 | 0.385 | 0.7812 | 1.86725 | 2.52 | 17.1346
3015A | 30.1 | 15 | 7.1 | 9.7 | 19.5 | 7 | 5.1 | 6.4 | 6.56 | 0.601 | 1.2416 | 3.94256 | 2.82 | 28.955
3515A | 34.5 | 14.1 | 9.3 | 9.6 | 25.3 | 9.3 | 4.4 | 7.9 | 6.94 | 0.84 | 1.5168 | 5.8296 | 3.72 | 35.1342
4117A | 40.9 | 16.5 | 12.5 | 10.4 | 28.3 | 12.5 | 6 | 7.9 | 7.75 | 1.52 | 1.6432 | 11.78 | 5 | 53.2462
4321A | 42.8 | 21.1 | 10.8 | 15 | 30.4 | 11.7 | 5.9 | 9.5 | 9.84 | 1.28 | 2.85 | 12.5952 | 4.5 | 60.1472
4321B | 42.8 | 21.1 | 15.4 | 15 | 30.4 | 11.7 | 5.9 | 9.5 | 9.84 | 1.83 | 2.85 | 18.0072 | 5.42 | 75.2352
4321C | 42.8 | 21.1 | 20 | 15 | 30.4 | 11.7 | 5.9 | 9.5 | 9.84 | 2.37 | 2.85 | 23.3208 | 6.34 | 90.3232
5528A | 54.9 | 27.6 | 20.6 | 18.5 | 37.5 | 16.8 | 8.4 | 10.3 | 12.3 | 3.5 | 3.811 | 43.05 | 7.48 | 129.702
5528B | 54.9 | 27.6 | 24.6 | 18.5 | 37.5 | 16.8 | 8.4 | 10.3 | 12.3 | 4.17 | 3.811 | 51.291 | 8.28 | 146.078
6533A | 65.1 | 32.5 | 27 | 22.2 | 44.2 | 19.7 | 10 | 12.1 | 14.7 | 5.4 | 5.3724 | 79.38 | 9.34 | 194.4144
7228A | 72.4 | 27.9 | 19 | 17.8 | 52.6 | 19.1 | 9.5 | 16.9 | 13.7 | 3.68 | 6.0164 | 50.416 | 7.62 | 145.3488
8038A | 80 | 38.1 | 19.8 | 28.1 | 59.3 | 19.8 | 9.9 | 19.8 | 18.5 | 3.89 | 11.1276 | 71.965 | 7.92 | 199.4568

## E Core Function Parameter (hidden)
|  | DC Bias parameter | [6 empty] | Loss Function parameter
|  | Material | No. | ui | a | b | c | Material | ui | a | b | c | d
ES(Sendust)1 | ES(Sendust)026 | ES(Sendust) | 1 | 026 | 0.03872 | 4.16401e-06 | 2.7087 | ES(Sendust) | 026 | 2.048 | 4.245 | 0.0215 | 1.99
ES(Sendust)2 | ES(Sendust)040 | ES(Sendust) | 2 | 040 | 0.01685 | 4.69762e-06 | 2.79675 | ES(Sendust) | 040 | 2.128 | 4.382 | 0.023 | 1.979
ES(Sendust)3 | ES(Sendust)060 | ES(Sendust) | 3 | 060 | 0.01355 | 6.19011e-06 | 2.75808 | ES(Sendust) | 060 | 2.207 | 4.518 | 0.0244 | 1.967
ES(Sendust)4 | ES(Sendust)090 | ES(Sendust) | 4 | 090 | 0.01128 | 9.07261e-06 | 2.73865 | ES(Sendust) | 090 | 2.207 | 4.518 | 0.0244 | 1.967
ES(Sendust)5 | ES(Sendust) | ES(Sendust) | 5 |  |  |  |  | ES(Sendust)
ES(Sendust)6 | ES(Sendust) | ES(Sendust) | 6 |  |  |  |  | ES(Sendust)
ES(Sendust)7 | ES(Sendust) | ES(Sendust) | 7 |  |  |  |  | ES(Sendust)
EK(MegaFlux)1 | EK(MegaFlux)026 | EK(MegaFlux) | 1 | 026 | 0.03868 | 2.8667e-07 | 2.93141 | EK(MegaFlux) | 026 | 2.166 | 9.918 | 0.0519 | 2.061
EK(MegaFlux)2 | EK(MegaFlux)040 | EK(MegaFlux) | 2 | 040 | 0.0201 | 1.60542e-07 | 3.13248 | EK(MegaFlux) | 040 | 2.156 | 9.396 | 0.0576 | 2.021
EK(MegaFlux)3 | EK(MegaFlux)060 | EK(MegaFlux) | 3 | 060 | 0.0167 | 2.81422e-07 | 3.10543 | EK(MegaFlux) | 060 | 2.145 | 8.874 | 0.0632 | 1.98
EK(MegaFlux)4 | EK(MegaFlux) | EK(MegaFlux) | 4 |  |  |  |  | EK(MegaFlux)
EK(MegaFlux)5 | EK(MegaFlux) | EK(MegaFlux) | 5 |  |  |  |  | EK(MegaFlux)
EK(MegaFlux)6 | EK(MegaFlux) | EK(MegaFlux) | 6 |  |  |  |  | EK(MegaFlux)
EK(MegaFlux)7 | EK(MegaFlux) | EK(MegaFlux) | 7 |  |  |  |  | EK(MegaFlux)
`

## E Core AL (hidden)
|  | 사양 | 품번 | 재질 | 사이즈 | 투자율 | AL | a | b | c | 재질 | Wire Material
ES(Sendust)1908A1 | ES(Sendust)1908A026 | 1 | ES1908A026 | ES(Sendust) | 1908A | 026 | 26 | 0.028 | 4.29065e-06 | 2.64517 | ES(Sendust) | Copper | 1.7 | 8.96
ES(Sendust)1908A2 | ES(Sendust)1908A040 | 2 | ES1908A040 | ES(Sendust) | 1908A | 040 | 35 | 0.02057 | 7.81887e-06 | 2.58393 | EK(MegaFlux) | Aluminum | 2.82 | 2.7
ES(Sendust)1908A3 | ES(Sendust)1908A060 | 3 | ES1908A060 | ES(Sendust) | 1908A | 060 | 48 | 0.01521 | 4.37958e-06 | 2.75758
ES(Sendust)1908A4 | ES(Sendust)1908A090 | 4 | ES1908A090 | ES(Sendust) | 1908A | 090 | 69 | 0.0104 | 1.67498e-05 | 2.51692
ES(Sendust)2510A1 | ES(Sendust)2510A026 | 1 | ES2510A026 | ES(Sendust) | 2510A | 026 | 39 | 0.02585 | 3.9606e-06 | 2.64517
ES(Sendust)2510A2 | ES(Sendust)2510A040 | 2 | ES2510A040 | ES(Sendust) | 2510A | 040 | 52 | 0.01938 | 7.36778e-06 | 2.58393
ES(Sendust)2510A3 | ES(Sendust)2510A060 | 3 | ES2510A060 | ES(Sendust) | 2510A | 060 | 70 | 0.01456 | 4.19188e-06 | 2.75758
ES(Sendust)2510A4 | ES(Sendust)2510A090 | 4 | ES2510A090 | ES(Sendust) | 2510A | 090 | 100 | 0.01009 | 1.62473e-05 | 2.51692
ES(Sendust)3015A1 | ES(Sendust)3015A026 | 1 | ES3015A026 | ES(Sendust) | 3015A | 026 | 33 | 0.03476 | 5.32633e-06 | 2.64517
ES(Sendust)3015A2 | ES(Sendust)3015A040 | 2 | ES3015A040 | ES(Sendust) | 3015A | 040 | 46 | 0.0252 | 9.57811e-06 | 2.58393
ES(Sendust)3015A3 | ES(Sendust)3015A060 | 3 | ES3015A060 | ES(Sendust) | 3015A | 060 | 71 | 0.01644 | 4.73277e-06 | 2.75758
ES(Sendust)3015A4 | ES(Sendust)3015A090 | 4 | ES3015A090 | ES(Sendust) | 3015A | 090 | 92 | 0.01261 | 2.03092e-05 | 2.51692
ES(Sendust)3515A1 | ES(Sendust)3515A026 | 1 | ES3515A026 | ES(Sendust) | 3515A | 026 | 56 | 0.02725 | 4.17469e-06 | 2.64517
ES(Sendust)3515A2 | ES(Sendust)3515A040 | 2 | ES3515A040 | ES(Sendust) | 3515A | 040 | 75 | 0.02057 | 7.81887e-06 | 2.58393
ES(Sendust)3515A3 | ES(Sendust)3515A060 | 3 | ES3515A060 | ES(Sendust) | 3515A | 060 | 102 | 0.01521 | 4.37958e-06 | 2.75758
ES(Sendust)3515A4 | ES(Sendust)3515A090 | 4 | ES3515A090 | ES(Sendust) | 3515A | 090 | 146 | 0.01051 | 1.69243e-05 | 2.51692
ES(Sendust)4117A1 | ES(Sendust)4117A026 | 1 | ES4117A026 | ES(Sendust) | 4117A | 026 | 88 | 0.028 | 4.29065e-06 | 2.64517
ES(Sendust)4117A2 | ES(Sendust)4117A040 | 2 | ES4117A040 | ES(Sendust) | 4117A | 040 | 119 | 0.021 | 7.98176e-06 | 2.58393
ES(Sendust)4117A3 | ES(Sendust)4117A060 | 3 | ES4117A060 | ES(Sendust) | 4117A | 060 | 163 | 0.01544 | 4.44593e-06 | 2.75758
ES(Sendust)4117A4 | ES(Sendust)4117A090 | 4 | ES4117A090 | ES(Sendust) | 4117A | 090 | 234 | 0.01062 | 1.71025e-05 | 2.51692
ES(Sendust)4321A1 | ES(Sendust)4321A026 | 1 | ES4321A026 | ES(Sendust) | 4321A | 026 | 56 | 0.02965 | 4.54305e-06 | 2.64517
ES(Sendust)4321A2 | ES(Sendust)4321A040 | 2 | ES4321A040 | ES(Sendust) | 4321A | 040 | 76 | 0.02191 | 8.32879e-06 | 2.58393
ES(Sendust)4321A3 | ES(Sendust)4321A060 | 3 | ES4321A060 | ES(Sendust) | 4321A | 060 | 105 | 0.01593 | 4.58487e-06 | 2.75758
ES(Sendust)4321A4 | ES(Sendust)4321A090 | 4 | ES4321A090 | ES(Sendust) | 4321A | 090 | 151 | 0.01097 | 1.76601e-05 | 2.51692
ES(Sendust)4321B1 | ES(Sendust)4321B026 | 1 | ES4321B026 | ES(Sendust) | 4321B | 026 | 80 | 0.02965 | 4.54305e-06 | 2.64517
ES(Sendust)4321B2 | ES(Sendust)4321B040 | 2 | ES4321B040 | ES(Sendust) | 4321B | 040 | 108 | 0.02191 | 8.32879e-06 | 2.58393
ES(Sendust)4321B3 | ES(Sendust)4321B060 | 3 | ES4321B060 | ES(Sendust) | 4321B | 060 | 150 | 0.01593 | 4.58487e-06 | 2.75758
ES(Sendust)4321B4 | ES(Sendust)4321B090 | 4 | ES4321B090 | ES(Sendust) | 4321B | 090 | 217 | 0.01097 | 1.76601e-05 | 2.51692
ES(Sendust)4321C1 | ES(Sendust)4321C026 | 1 | ES4321C026 | ES(Sendust) | 4321C | 026 | 104 | 0.02965 | 4.54305e-06 | 2.64517
ES(Sendust)4321C2 | ES(Sendust)4321C040 | 2 | ES4321C040 | ES(Sendust) | 4321C | 040 | 140 | 0.02191 | 8.32879e-06 | 2.58393
ES(Sendust)4321C3 | ES(Sendust)4321C060 | 3 | ES4321C060 | ES(Sendust) | 4321C | 060 | 194 | 0.01593 | 4.58487e-06 | 2.75758
ES(Sendust)4321C4 | ES(Sendust)4321C090 | 4 | ES4321C090 | ES(Sendust) | 4321C | 090 | 281 | 0.01097 | 1.76601e-05 | 2.51692
ES(Sendust)5528A1 | ES(Sendust)5528A026 | 1 | ES5528A026 | ES(Sendust) | 5528A | 026 | 116 | 0.0315 | 4.82699e-06 | 2.64517
ES(Sendust)5528A2 | ES(Sendust)5528A040 | 2 | ES5528A040 | ES(Sendust) | 5528A | 040 | 157 | 0.02291 | 8.70737e-06 | 2.58393
ES(Sendust)5528A3 | ES(Sendust)5528A060 | 3 | ES5528A060 | ES(Sendust) | 5528A | 060 | 219 | 0.01671 | 4.81035e-06 | 2.75758
ES(Sendust)5528B1 | ES(Sendust)5528B026 | 1 | ES5528B026 | ES(Sendust) | 5528B | 026 | 138 | 0.0315 | 4.82699e-06 | 2.64517
ES(Sendust)5528B2 | ES(Sendust)5528B040 | 2 | ES5528B040 | ES(Sendust) | 5528B | 040 | 187 | 0.02291 | 8.70737e-06 | 2.58393
ES(Sendust)5528B3 | ES(Sendust)5528B060 | 3 | ES5528B060 | ES(Sendust) | 5528B | 060 | 261 | 0.01671 | 4.81035e-06 | 2.75758
ES(Sendust)6533A1 | ES(Sendust)6533A026 | 1 | ES6533A026 | ES(Sendust) | 6533A | 026 | 162 | 0.0288 | 4.41324e-06 | 2.64517
ES(Sendust)6533A2 | ES(Sendust)6533A040 | 2 | ES6533A040 | ES(Sendust) | 6533A | 040 | 230 | 0.02016 | 7.66249e-06 | 2.58393
ES(Sendust)6533A3 | ES(Sendust)6533A060 | 3 | ES6533A060 | ES(Sendust) | 6533A | 060 | 300 | 0.01568 | 4.51433e-06 | 2.75758
ES(Sendust)7228A1 | ES(Sendust)7228A026 | 1 | ES7228A026 | ES(Sendust) | 7228A | 026 | 130 | 0.02585 | 3.9606e-06 | 2.64517
ES(Sendust)7228A2 | ES(Sendust)7228A040 | 2 | ES7228A040 | ES(Sendust) | 7228A | 040 | 173 | 0.01976 | 7.51224e-06 | 2.58393
ES(Sendust)7228A3 | ES(Sendust)7228A060 | 3 | ES7228A060 | ES(Sendust) | 7228A | 060 | 236 | 0.01456 | 4.19188e-06 | 2.75758
ES(Sendust)8038A1 | ES(Sendust)8038A026 | 1 | ES8038A026 | ES(Sendust) | 8038A | 026 | 103 | 0.02585 | 3.9606e-06 | 2.64517
ES(Sendust)8038A2 | ES(Sendust)8038A040 | 2 | ES8038A040 | ES(Sendust) | 8038A | 040 | 145 | 0.01833 | 6.9659e-06 | 2.58393
ES(Sendust)8038A3 | ES(Sendust)8038A060 | 3 | ES8038A060 | ES(Sendust) | 8038A | 060 | 190 | 0.01416 | 4.07544e-06 | 2.75758
EK(MegaFlux)1908A1 | EK(MegaFlux)1908A026 | 1 | EK1908A026 | EK(MegaFlux) | 1908A | 026 | 26 | 0.02798 | 3.42772e-07 | 2.86994
EK(MegaFlux)1908A2 | EK(MegaFlux)1908A040 | 2 | EK1908A040 | EK(MegaFlux) | 1908A | 040 | 35 | 0.0206 | 2.44802e-07 | 3.02801
EK(MegaFlux)1908A3 | EK(MegaFlux)1908A060 | 3 | EK1908A060 | EK(MegaFlux) | 1908A | 060 | 48 | 0.01509 | 5.04123e-07 | 2.99909
EK(MegaFlux)2510A1 | EK(MegaFlux)2510A026 | 1 | EK2510A026 | EK(MegaFlux) | 2510A | 026 | 39 | 0.02583 | 3.16405e-07 | 2.86994
EK(MegaFlux)2510A2 | EK(MegaFlux)2510A040 | 2 | EK2510A040 | EK(MegaFlux) | 2510A | 040 | 52 | 0.01941 | 2.30679e-07 | 3.02801
EK(MegaFlux)2510A3 | EK(MegaFlux)2510A060 | 3 | EK2510A060 | EK(MegaFlux) | 2510A | 060 | 70 | 0.01444 | 4.82518e-07 | 2.99909
EK(MegaFlux)3015A1 | EK(MegaFlux)3015A026 | 1 | EK3015A026 | EK(MegaFlux) | 3015A | 026 | 33 | 0.03474 | 4.2551e-07 | 2.86994
EK(MegaFlux)3015A2 | EK(MegaFlux)3015A040 | 2 | EK3015A040 | EK(MegaFlux) | 3015A | 040 | 46 | 0.02524 | 2.99882e-07 | 3.02801
EK(MegaFlux)3015A3 | EK(MegaFlux)3015A060 | 3 | EK3015A060 | EK(MegaFlux) | 3015A | 060 | 71 | 0.01631 | 5.44778e-07 | 2.99909
EK(MegaFlux)3515A1 | EK(MegaFlux)3515A026 | 1 | EK3515A026 | EK(MegaFlux) | 3515A | 026 | 56 | 0.02722 | 3.33507e-07 | 2.86994
EK(MegaFlux)3515A2 | EK(MegaFlux)3515A040 | 2 | EK3515A040 | EK(MegaFlux) | 3515A | 040 | 75 | 0.0206 | 2.44802e-07 | 3.02801
EK(MegaFlux)3515A3 | EK(MegaFlux)3515A060 | 3 | EK3515A060 | EK(MegaFlux) | 3515A | 060 | 102 | 0.01509 | 5.04123e-07 | 2.99909
EK(MegaFlux)4117A1 | EK(MegaFlux)4117A026 | 1 | EK4117A026 | EK(MegaFlux) | 4117A | 026 | 88 | 0.02798 | 3.42772e-07 | 2.86994
EK(MegaFlux)4117A2 | EK(MegaFlux)4117A040 | 2 | EK4117A040 | EK(MegaFlux) | 4117A | 040 | 119 | 0.02103 | 2.49902e-07 | 3.02801
EK(MegaFlux)4117A3 | EK(MegaFlux)4117A060 | 3 | EK4117A060 | EK(MegaFlux) | 4117A | 060 | 163 | 0.01532 | 5.11761e-07 | 2.99909
EK(MegaFlux)4321A1 | EK(MegaFlux)4321A026 | 1 | EK4321A026 | EK(MegaFlux) | 4321A | 026 | 56 | 0.02963 | 3.62935e-07 | 2.86994
EK(MegaFlux)4321A2 | EK(MegaFlux)4321A040 | 2 | EK4321A040 | EK(MegaFlux) | 4321A | 040 | 76 | 0.02195 | 2.60767e-07 | 3.02801
EK(MegaFlux)4321A3 | EK(MegaFlux)4321A060 | 3 | EK4321A060 | EK(MegaFlux) | 4321A | 060 | 105 | 0.0158 | 5.27754e-07 | 2.99909
EK(MegaFlux)4321B1 | EK(MegaFlux)4321B026 | 1 | EK4321B026 | EK(MegaFlux) | 4321B | 026 | 80 | 0.02963 | 3.62935e-07 | 2.86994
EK(MegaFlux)4321B2 | EK(MegaFlux)4321B040 | 2 | EK4321B040 | EK(MegaFlux) | 4321B | 040 | 108 | 0.02195 | 2.60767e-07 | 3.02801
EK(MegaFlux)4321B3 | EK(MegaFlux)4321B060 | 3 | EK4321B060 | EK(MegaFlux) | 4321B | 060 | 150 | 0.0158 | 5.27754e-07 | 2.99909
EK(MegaFlux)4321C1 | EK(MegaFlux)4321C026 | 1 | EK4321C026 | EK(MegaFlux) | 4321C | 026 | 104 | 0.02963 | 3.62935e-07 | 2.86994
EK(MegaFlux)4321C2 | EK(MegaFlux)4321C040 | 2 | EK4321C040 | EK(MegaFlux) | 4321C | 040 | 140 | 0.02195 | 2.60767e-07 | 3.02801
EK(MegaFlux)4321C3 | EK(MegaFlux)4321C060 | 3 | EK4321C060 | EK(MegaFlux) | 4321C | 060 | 194 | 0.0158 | 5.27754e-07 | 2.99909
EK(MegaFlux)5528A1 | EK(MegaFlux)5528A026 | 1 | EK5528A026 | EK(MegaFlux) | 5528A | 026 | 116 | 0.03148 | 3.85618e-07 | 2.86994
EK(MegaFlux)5528A2 | EK(MegaFlux)5528A040 | 2 | EK5528A040 | EK(MegaFlux) | 5528A | 040 | 157 | 0.02294 | 2.7262e-07 | 3.02801
EK(MegaFlux)5528A3 | EK(MegaFlux)5528A060 | 3 | EK5528A060 | EK(MegaFlux) | 5528A | 060 | 219 | 0.01657 | 5.53709e-07 | 2.99909
EK(MegaFlux)5528B1 | EK(MegaFlux)5528B026 | 1 | EK5528B026 | EK(MegaFlux) | 5528B | 026 | 138 | 0.03148 | 3.85618e-07 | 2.86994
EK(MegaFlux)5528B2 | EK(MegaFlux)5528B040 | 2 | EK5528B040 | EK(MegaFlux) | 5528B | 040 | 187 | 0.02294 | 2.7262e-07 | 3.02801
EK(MegaFlux)5528B3 | EK(MegaFlux)5528B060 | 3 | EK5528B060 | EK(MegaFlux) | 5528B | 060 | 261 | 0.01657 | 5.53709e-07 | 2.99909
EK(MegaFlux)6533A1 | EK(MegaFlux)6533A026 | 1 | EK6533A026 | EK(MegaFlux) | 6533A | 026 | 162 | 0.02878 | 3.52565e-07 | 2.86994
EK(MegaFlux)6533A2 | EK(MegaFlux)6533A040 | 2 | EK6533A040 | EK(MegaFlux) | 6533A | 040 | 230 | 0.02019 | 2.39906e-07 | 3.02801
EK(MegaFlux)6533A3 | EK(MegaFlux)6533A060 | 3 | EK6533A060 | EK(MegaFlux) | 6533A | 060 | 300 | 0.01555 | 5.19634e-07 | 2.99909
EK(MegaFlux)7228A1 | EK(MegaFlux)7228A026 | 1 | EK7228A026 | EK(MegaFlux) | 7228A | 026 | 130 | 0.02555 | 1.50234e-07 | 3.05006
EK(MegaFlux)7228A2 | EK(MegaFlux)7228A040 | 2 | EK7228A040 | EK(MegaFlux) | 7228A | 040 | 173 | 0.01968 | 2.33826e-07 | 3.02801
EK(MegaFlux)7228A3 | EK(MegaFlux)7228A060 | 3 | EK7228A060 | EK(MegaFlux) | 7228A | 060 | 236 | 0.01446 | 4.83208e-07 | 2.99909
EK(MegaFlux)8038A1 | EK(MegaFlux)8038A026 | 1 | EK8038A026 | EK(MegaFlux) | 8038A | 026 | 103 | 0.02522 | 1.48308e-07 | 3.05006
EK(MegaFlux)8038A2 | EK(MegaFlux)8038A040 | 2 | EK8038A040 | EK(MegaFlux) | 8038A | 040 | 145 | 0.01835 | 2.18096e-07 | 3.02801
EK(MegaFlux)8038A3 | EK(MegaFlux)8038A060 | 3 | EK8038A060 | EK(MegaFlux) | 8038A | 060 | 190 | 0.01404 | 4.69114e-07 | 2.99909

## E Core Part List
Sendust : ES4321A-060-->E=E Shape, S=SENDUST Material, 43=A(Length 42.8), 21=B(Width 21.1), A=C(Height 20), 060=Permeability
P/N |  | Dimensions | [7 empty] | Path length (㎝) | Cross Section Area (㎠) | AL value (nH/n2)±12%
|  | A (mm) | B (mm) | C (mm) | D[min] (mm) | E[min] (mm) | F (mm) | L[nom] (mm) | M[min] (mm) |  |  | 026u | 040u | 060u | 090u
ES | 1908A | 19.3±0.3 | 8.1±0.2 | 4.8±0.2 | 5.5 | 13.9 | 4.8±0.2 | 2.3 | 4.7 | 4.01 | 0.228 | 26 | 35 | 48 | 69
ES | 2510A | 25.1±0.3 | 9.6±0.2 | 6.5±0.2 | 6.2 | 18.8 | 6.1±0.2 | 3 | 6.3 | 4.85 | 0.385 | 39 | 52 | 70 | 100
ES | 3015A | 30.1±0.3 | 15.0±0.2 | 7.1±0.2 | 9.7 | 19.5 | 7.0±0.2 | 5.1 | 6.4 | 6.56 | 0.601 | 33 | 46 | 71 | 92
ES | 3515A | 34.5±0.3 | 14.1±0.2 | 9.3±0.2 | 9.6 | 25.3 | 9.3±0.2 | 4.4 | 7.9 | 6.94 | 0.84 | 56 | 75 | 102 | 146
ES | 4117A | 40.9±0.6 | 16.5±0.3 | 12.5±0.3 | 10.4 | 28.3 | 12.5±0.3 | 6 | 7.9 | 7.75 | 1.52 | 88 | 119 | 163 | 234
ES | 4321A | 42.8±0.7 | 21.1±0.4 | 10.8±0.3 | 15 | 30.4 | 11.7±0.3 | 5.9 | 9.5 | 9.84 | 1.28 | 56 | 76 | 105 | 151
ES | 4321B | 42.8±0.7 | 21.1±0.4 | 15.4±0.3 | 15 | 30.4 | 11.7±0.3 | 5.9 | 9.5 | 9.84 | 1.83 | 80 | 108 | 150 | 217
ES | 4321C | 42.8±0.7 | 21.1±0.4 | 20.0±0.3 | 15 | 30.4 | 11.7±0.3 | 5.9 | 9.5 | 9.84 | 2.37 | 104 | 140 | 194 | 281
ES | 5528A | 54.9±0.8 | 27.6±0.4 | 20.6±0.4 | 18.5 | 37.5 | 16.8±0.4 | 8.4 | 10.3 | 12.3 | 3.5 | 116 | 157 | 219
ES | 5528B | 54.9±0.8 | 27.6±0.4 | 24.6±0.4 | 18.5 | 37.5 | 16.8±0.4 | 8.4 | 10.3 | 12.3 | 4.17 | 138 | 187 | 261
ES | 6533A | 65.1±1.0 | 32.5±0.5 | 27.0±0.4 | 22.2 | 44.2 | 19.7±0.4 | 10 | 12.1 | 14.7 | 5.4 | 162 | 230 | 300
ES | 7228A | 72.4±1.1 | 27.9±0.5 | 19.0±0.4 | 17.8 | 52.6 | 19.1±0.4 | 9.5 | 16.9 | 13.7 | 3.68 | 130 | 173 | 236
ES | 8038A | 80.0±1.2 | 38.1±0.6 | 19.8±0.4 | 28.1 | 59.3 | 19.8±0.4 | 9.9 | 19.8 | 18.5 | 3.89 | 103 | 145 | 190
Mega Flux : EK4321A-060
EK | 1908A | 19.3±0.3 | 8.1±0.2 | 4.8±0.2 | 5.5 | 13.9 | 4.8±0.2 | 2.3 | 4.7 | 4.01 | 0.228 | 26 | 35 | 48
EK | 2510A | 25.1±0.3 | 9.6±0.2 | 6.5±0.2 | 6.2 | 18.8 | 6.1±0.2 | 3 | 6.3 | 4.85 | 0.385 | 39 | 52 | 70
EK | 3015A | 30.1±0.3 | 15.0±0.2 | 7.1±0.2 | 9.7 | 19.5 | 7.0±0.2 | 5.1 | 6.4 | 6.56 | 0.601 | 33 | 46 | 71
EK | 3515A | 34.5±0.3 | 14.1±0.2 | 9.3±0.2 | 9.6 | 25.3 | 9.3±0.2 | 4.4 | 7.9 | 6.94 | 0.84 | 56 | 75 | 102
EK | 4117A | 40.9±0.6 | 16.5±0.3 | 12.5±0.3 | 10.4 | 28.3 | 12.5±0.3 | 6 | 7.9 | 7.75 | 1.52 | 88 | 119 | 163
EK | 4321A | 42.8±0.7 | 21.1±0.4 | 10.8±0.3 | 15 | 30.4 | 11.7±0.3 | 5.9 | 9.5 | 9.84 | 1.28 | 56 | 76 | 105
EK | 4321B | 42.8±0.7 | 21.1±0.4 | 15.4±0.3 | 15 | 30.4 | 11.7±0.3 | 5.9 | 9.5 | 9.84 | 1.83 | 80 | 108 | 150
EK | 4321C | 42.8±0.7 | 21.1±0.4 | 20.0±0.3 | 15 | 30.4 | 11.7±0.3 | 5.9 | 9.5 | 9.84 | 2.37 | 104 | 140 | 194
EK | 5528A | 54.9±0.8 | 27.6±0.4 | 20.6±0.4 | 18.5 | 37.5 | 16.8±0.4 | 8.4 | 10.3 | 12.3 | 3.5 | 116 | 157 | 219
EK | 5528B | 54.9±0.8 | 27.6±0.4 | 24.6±0.4 | 18.5 | 37.5 | 16.8±0.4 | 8.4 | 10.3 | 12.3 | 4.17 | 138 | 187 | 261
EK | 6533A | 65.1±1.0 | 32.5±0.5 | 27.0±0.4 | 22.2 | 44.2 | 19.7±0.4 | 10 | 12.1 | 14.7 | 5.4 | 162 | 230 | 300
EK | 7228A | 72.4±1.1 | 27.9±0.5 | 19.0±0.4 | 17.8 | 52.6 | 19.1±0.4 | 9.5 | 16.9 | 13.7 | 3.68 | 130 | 173 | 236
EK | 8038A | 80.0±1.2 | 38.1±0.6 | 19.8±0.4 | 28.1 | 59.3 | 19.8±0.4 | 9.9 | 19.8 | 18.5 | 3.89 | 103 | 145 | 190