## U Core Selection Chart
Inductance | 1250
Current | 40
LI2 | 2000

## U Core Design Tool
U Core Design
[6 empty] | Core Dimension & Parameter | [8 empty] | Path length(㎝) |  |  | 29.1
Material |  |  | SIZE |  |  | Size(mm) |  | A | B | C | D min | E | F |  | Cross Section Area(㎠) |  |  | 6.65
UK(MegaFlux) |  |  | 6361B |  |  |  |  | 63 | 60.5 | 35 | 41.5 | 25 | 19 |  | Window Area(㎠) |  |  | 20.75
STACKING |  |  | 1 |  |  | Assembled Core Dimension | [8 empty] | Volume(cc) |  |  | 193.515
[6 empty] | Length(2B) |  | Width(A) | Height(C)
[6 empty] | 121 |  | 63 | 35
Design Parameter | [14 empty] | Total Loss & Delta T
Turns |  |  |  | 67 |  | Winding Factor(%) |  |  | 34.259 | DCR(mΩ) @ 20℃ |  | 15.072 |  |  | Perm | Total Loss(W) |  | Delta T
Wire Eff Area(㎟) |  |  |  | 10.6101 |  | RMS Current (A) |  |  | 40 | Temp of Wire(℃) |  | 61 |  |  |  | DC | AC | DC | AC
Wire length/T(㎝) |  |  |  | 14.04 |  | Peak Current (A) |  |  | 57 | DCR(mΩ) @ T(℃) |  | 17.5006 |  |  | 026 | 31.9263 | 45.617 | 46.822 | 63.03
Wire Material |  |  |  | Copper |  | Frequency (kHz) |  |  | 16 | Wire loss @Irms (W) |  | 28.001 |  |  | 040 | 31.7733 | 44.8133 | 46.635 | 62.1035
Current Density |  |  |  | 3.77 |  | Ripple Current (ΔI) |  |  | 11 | Wire loss @Ipeak (W) |  | 56.8595 |  |  | 060 | 31.6154 | 43.9872 | 46.4418 | 61.1484
Wire Dia(mm) |  |  |  | 3.6755 |  | Required L(uH) @ Ipeak |  |  | 300 | Wire Weight(g) |  | 894.2696 |  |  | #N/A | #N/A | #N/A | #N/A | #N/A
Multi Ply Wire Dia(mm) |  |  |  | 1.5 |  | Ply | 6 | → Multi Ply Wire Area(㎟) |  |  | 10.6029
Surface Area(㎠) |  |  |  | 315.36 | #REF! | Graph range |  | 0A | ~ | 68.4 |  |  |  |  | #N/A | #N/A | #N/A | #N/A | #N/A
DC Bias Parameter | [5 empty] | Loss Function parameter
ui | a | b | c |  |  | ui | a |  | b |  | c |  | d | ui |  | AL | a | b | c
026 | 0.03924 | 1.7532e-07 | 2.9905 |  |  | 026 | 2.166 |  | 9.918 |  | 0.0519 |  | 2.061 | 026 |  | 75 | 0.03924 | 1.7532e-07 | 2.9905
040 | 0.02501 | 1.0554e-07 | 3.1592 |  |  | 040 | 2.156 |  | 9.396 |  | 0.0576 |  | 2.021 | 040 |  | 115 | 0.02501 | 1.0554e-07 | 3.1592
060 | 0.01608 | 1.5377e-06 | 2.7909 |  |  | 060 | 2.145 |  | 8.874 |  | 0.0632 |  | 1.98 | 060 |  | 172 | 0.01608 | 1.5377e-06 | 2.7909
#N/A | #N/A | #N/A | #N/A |  |  | #N/A | #N/A |  | #N/A |  | #N/A |  |  | #N/A |  | #N/A | #N/A | #N/A | #N/A
#N/A | #N/A | #N/A | #N/A |  |  | #N/A | #N/A |  | #N/A |  | #N/A |  |  | #N/A |  | #N/A
#N/A | #N/A | #N/A | #N/A |  |  | #N/A | #N/A |  | #N/A |  | #N/A |  |  | #N/A |  | #N/A
#N/A | #N/A | #N/A | #N/A |  |  | #N/A | #N/A |  | #N/A |  | #N/A |  |  | #N/A |  | #N/A
DC Bias Characteristics | [10 empty] | Core Loss
Curr. | Perm. |  | 026 |  | 040 |  | 060 | #N/A | #N/A |  | Perm. | ΔI | L@Ipeak | Flux Density(G) |  | Core Loss(mW/cc) |  | Core Loss(W)
| H(Oe)＼AL |  | 75 |  | 115 |  | 172 | #N/A | #N/A |  |  |  |  | DC(ΔB/2) | AC(ΔB) | DC | AC | DC | AC
0 | 0 |  | 336.675 |  | 516.235 |  | 772.108 | #N/A | #N/A |  | 026 | 11.2078 | 294.437 | 370.3288 | 740.6576 | 20.2845 | 91.0321 | 3.9253 | 17.6161
13.3333 | 38.5772 |  | 326.4218 |  | 509.7089 |  | 751.83 | #N/A | #N/A |  | 040 | 8.0591 | 409.4732 | 370.3288 | 740.6576 | 19.4936 | 86.8787 | 3.7723 | 16.8123
26.6667 | 77.1543 |  | 320.3434 |  | 490.8043 |  | 652.0669 | #N/A | #N/A |  | 060 | 7.7979 | 423.1913 | 370.3288 | 740.6576 | 18.6777 | 82.6099 | 3.6144 | 15.9862
40 | 115.7315 |  | 310.7451 |  | 460.026 |  | 543.7732 | #N/A | #N/A |  | #N/A | #N/A | #N/A | #N/A | #N/A | #N/A | #N/A | #N/A | #N/A
57 | 164.9174 |  | 294.437 |  | 409.4732 |  | 423.1913 | #N/A | #N/A |  | #N/A | #N/A | #N/A | #N/A | #N/A | #N/A | #N/A | #N/A | #N/A
68.4 | 197.9009 |  | 281.6535 |  | 372.5277 |  | 357.9375 | #N/A | #N/A
Lrated / Linitial |  |  | 87.45% |  | 79.32% |  | 54.81% | #N/A | #N/A
|  |  | Material |  |  | SIZE
|  |  | UK(MegaFlux) |  |  | 6361B |  |  | Turns | 67
29953
29954
29955
[13 empty] | Current | H(Oe) | 026 | 040 | 060 | #N/A | #N/A
[10 empty] | 0 |  |  | 0 | 0 | 328.518 | 515.4356 | 801.6819 | #N/A | #N/A
[10 empty] | 1 |  |  | 1.368 | 3.958 | 328.4953 | 515.3932 | 800.7822 | #N/A | #N/A
[10 empty] | 2 |  |  | 2.736 | 7.916 | 328.4278 | 515.2462 | 798.577 | #N/A | #N/A
[10 empty] | 3 |  |  | 4.104 | 11.8741 | 328.316 | 514.9812 | 795.2902 | #N/A | #N/A
[10 empty] | 4 |  |  | 5.472 | 15.8321 | 328.16 | 514.5906 | 791.0394 | #N/A | #N/A
[10 empty] | 5 |  |  | 6.84 | 19.7901 | 327.9602 | 514.0689 | 785.9138 | #N/A | #N/A
[10 empty] | 6 |  |  | 8.208 | 23.7481 | 327.7167 | 513.4122 | 779.9898 | #N/A | #N/A
[10 empty] | 7 |  |  | 9.576 | 27.7061 | 327.43 | 512.6174 | 773.3368 | #N/A | #N/A
[10 empty] | 8 |  |  | 10.944 | 31.6641 | 327.1001 | 511.6824 | 766.0197 | #N/A | #N/A
[10 empty] | 9 |  |  | 12.312 | 35.6222 | 326.7276 | 510.6057 | 758.1001 | #N/A | #N/A
[10 empty] | 10 |  |  | 13.68 | 39.5802 | 326.3126 | 509.3864 | 749.6371 | #N/A | #N/A
[10 empty] | 11 |  |  | 15.048 | 43.5382 | 325.8557 | 508.024 | 740.6872 | #N/A | #N/A
[10 empty] | 12 |  |  | 16.416 | 47.4962 | 325.3571 | 506.5186 | 731.3047 | #N/A | #N/A
[10 empty] | 13 |  |  | 17.784 | 51.4542 | 324.8173 | 504.8707 | 721.5416 | #N/A | #N/A
[10 empty] | 14 |  |  | 19.152 | 55.4123 | 324.2367 | 503.0813 | 711.4474 | #N/A | #N/A
[10 empty] | 15 |  |  | 20.52 | 59.3703 | 323.6159 | 501.1517 | 701.0692 | #N/A | #N/A
[10 empty] | 16 |  |  | 21.888 | 63.3283 | 322.9553 | 499.0836 | 690.4518 | #N/A | #N/A
[10 empty] | 17 |  |  | 23.256 | 67.2863 | 322.2555 | 496.879 | 679.6372 | #N/A | #N/A
[10 empty] | 18 |  |  | 24.624 | 71.2443 | 321.5169 | 494.5403 | 668.6648 | #N/A | #N/A
[10 empty] | 19 |  |  | 25.992 | 75.2023 | 320.7403 | 492.0701 | 657.5717 | #N/A | #N/A
[10 empty] | 20 |  |  | 27.36 | 79.1604 | 319.9261 | 489.4713 | 646.3921 | #N/A | #N/A
[10 empty] | 21 |  |  | 28.728 | 83.1184 | 319.075 | 486.7473 | 635.1578 | #N/A | #N/A
[10 empty] | 22 |  |  | 30.096 | 87.0764 | 318.1877 | 483.9013 | 623.8983 | #N/A | #N/A
[10 empty] | 23 |  |  | 31.464 | 91.0344 | 317.2648 | 480.9372 | 612.6403 | #N/A | #N/A
[10 empty] | 24 |  |  | 32.832 | 94.9924 | 316.3069 | 477.8588 | 601.4083 | #N/A | #N/A
[10 empty] | 25 |  |  | 34.2 | 98.9505 | 315.3148 | 474.6701 | 590.2247 | #N/A | #N/A
[10 empty] | 26 |  |  | 35.568 | 102.9085 | 314.2892 | 471.3753 | 579.1096 | #N/A | #N/A
[10 empty] | 27 |  |  | 36.936 | 106.8665 | 313.2308 | 467.9789 | 568.081 | #N/A | #N/A
[10 empty] | 28 |  |  | 38.304 | 110.8245 | 312.1403 | 464.4853 | 557.155 | #N/A | #N/A
[10 empty] | 29 |  |  | 39.672 | 114.7825 | 311.0186 | 460.8991 | 546.346 | #N/A | #N/A
[10 empty] | 30 |  |  | 41.04 | 118.7405 | 309.8663 | 457.2249 | 535.6665 | #N/A | #N/A
[10 empty] | 31 |  |  | 42.408 | 122.6986 | 308.6843 | 453.4676 | 525.1275 | #N/A | #N/A
[10 empty] | 32 |  |  | 43.776 | 126.6566 | 307.4734 | 449.6319 | 514.7385 | #N/A | #N/A
[10 empty] | 33 |  |  | 45.144 | 130.6146 | 306.2342 | 445.7225 | 504.5077 | #N/A | #N/A
[10 empty] | 34 |  |  | 46.512 | 134.5726 | 304.9678 | 441.7445 | 494.4419 | #N/A | #N/A
[10 empty] | 35 |  |  | 47.88 | 138.5306 | 303.6748 | 437.7025 | 484.5468 | #N/A | #N/A
[10 empty] | 36 |  |  | 49.248 | 142.4887 | 302.356 | 433.6014 | 474.827 | #N/A | #N/A
[10 empty] | 37 |  |  | 50.616 | 146.4467 | 301.0124 | 429.446 | 465.2862 | #N/A | #N/A
[10 empty] | 38 |  |  | 51.984 | 150.4047 | 299.6446 | 425.241 | 455.9273 | #N/A | #N/A
[10 empty] | 39 |  |  | 53.352 | 154.3627 | 298.2537 | 420.9911 | 446.7521 | #N/A | #N/A
[10 empty] | 40 |  |  | 54.72 | 158.3207 | 296.8403 | 416.7009 | 437.7621 | #N/A | #N/A
[10 empty] | 41 |  |  | 56.088 | 162.2787 | 295.4053 | 412.3749 | 428.9577 | #N/A | #N/A
[10 empty] | 42 |  |  | 57.456 | 166.2368 | 293.9495 | 408.0176 | 420.339 | #N/A | #N/A
[10 empty] | 43 |  |  | 58.824 | 170.1948 | 292.4737 | 403.6333 | 411.9056 | #N/A | #N/A
[10 empty] | 44 |  |  | 60.192 | 174.1528 | 290.9789 | 399.2262 | 403.6566 | #N/A | #N/A
[10 empty] | 45 |  |  | 61.56 | 178.1108 | 289.4657 | 394.8005 | 395.5906 | #N/A | #N/A
[10 empty] | 46 |  |  | 62.928 | 182.0688 | 287.935 | 390.3601 | 387.706 | #N/A | #N/A
[10 empty] | 47 |  |  | 64.296 | 186.0269 | 286.3877 | 385.909 | 380.0007 | #N/A | #N/A
[10 empty] | 48 |  |  | 65.664 | 189.9849 | 284.8245 | 381.4508 | 372.4726 | #N/A | #N/A
[10 empty] | 49 |  |  | 67.032 | 193.9429 | 283.2461 | 376.9892 | 365.119 | #N/A | #N/A
[10 empty] | 50 |  |  | 68.4 | 197.9009 | 281.6535 | 372.5277 | 357.9375 | #N/A | #N/A

## U Core Dimension (hidden)
Dimension Table
SIZE | A | B | C | D | E | F | Path length (cm) | Cross Section A (㎠) | Window Area (㎠) | Volume (cc) | 0% Winding length/turn | Surface Area (㎠)
3536A | 35 | 36 | 20 | 25 | 13 | 11 | 16.9 | 2.2 | 6.5 | 37.18 | 6.2 | 105.4
3536B | 35 | 36 | 25 | 25 | 13 | 11 | 16.9 | 2.75 | 6.5 | 46.475 | 7.2 | 122.4
4141A | 41 | 41 | 20 | 28 | 15 | 13 | 19.3 | 2.6 | 8.4 | 50.18 | 6.6 | 128.04
4141B | 41 | 41 | 25 | 28 | 15 | 13 | 19.3 | 3.25 | 8.4 | 62.725 | 7.6 | 147.44
4141C | 41 | 41 | 30 | 28 | 15 | 13 | 19.3 | 3.9 | 8.4 | 75.27 | 8.6 | 166.84
5251A | 52 | 51 | 25 | 35 | 20 | 16 | 24.3 | 4 | 14 | 97.2 | 8.2 | 200.08
5251B | 52 | 51 | 30 | 35 | 20 | 16 | 24.3 | 4.8 | 14 | 116.64 | 9.2 | 224.48
6361A | 63 | 60.5 | 30 | 41.5 | 25 | 19 | 29.1 | 5.7 | 20.75 | 165.87 | 9.8 | 286.16
6361B | 63 | 60.5 | 35 | 41.5 | 25 | 19 | 29.1 | 6.65 | 20.75 | 193.515 | 10.8 | 315.36
7965A | 79 | 64.5 | 30 | 42.5 | 35 | 22 | 32.6 | 6.6 | 29.75 | 215.16 | 10.4 | 341.12
7965B | 79 | 64.5 | 35 | 42.5 | 35 | 22 | 32.6 | 7.7 | 29.75 | 251.02 | 11.4 | 373.92

## U Core Function Parameter (hidden)
|  | DC Bias parameter | [6 empty] | Loss Function parameter
|  | Material | No. | ui | a | b | c | Material | ui | a | b | c | d
US(Sendust)1 | US(Sendust)026 | US(Sendust) | 1 | 026 | 0.03866 | 4.2309e-06 | 2.7061 | US(Sendust) | 026 | 2.048 | 4.245 | 0.0215 | 1.99
US(Sendust)2 | US(Sendust)040 | US(Sendust) | 2 | 040 | 0.02529 | 6.7381e-06 | 2.628 | US(Sendust) | 040 | 2.128 | 4.382 | 0.023 | 1.979
US(Sendust)3 | US(Sendust)060 | US(Sendust) | 3 | 060 | 0.01699 | 4.8905e-06 | 2.7576 | US(Sendust) | 060 | 2.207 | 4.518 | 0.0244 | 1.967
UK(MegaFlux)1 | UK(MegaFlux)026 | UK(MegaFlux) | 1 | 026 | 0.03924 | 1.7532e-07 | 2.9905 | UK(MegaFlux) | 026 | 2.166 | 9.918 | 0.0519 | 2.061
UK(MegaFlux)2 | UK(MegaFlux)040 | UK(MegaFlux) | 2 | 040 | 0.02501 | 1.0554e-07 | 3.1592 | UK(MegaFlux) | 040 | 2.156 | 9.396 | 0.0576 | 2.021
UK(MegaFlux)3 | UK(MegaFlux)060 | UK(MegaFlux) | 3 | 060 | 0.01608 | 1.5377e-06 | 2.7909 | UK(MegaFlux) | 060 | 2.145 | 8.874 | 0.0632 | 1.98
UH(HighFlux)1 | UH(HighFlux)026 | UH(HighFlux) | 1 | 026 | 0.03932 | 4.0782e-08 | 3.2401 | UH(HighFlux) | 026 | 2.252 | 4.081 | 0.0006 | 2.736
UH(HighFlux)2 | UH(HighFlux)040 | UH(HighFlux) | 2 | 040 | 0.02562 | 2.0993e-08 | 3.4348 | UH(HighFlux) | 040 | 2.268 | 3.566 | 0.0015 | 2.567
UH(HighFlux)3 | UH(HighFlux)060 | UH(HighFlux) | 3 | 060 | 0.01656 | 1.9684e-07 | 3.2112 | UH(HighFlux) | 060 | 2.284 | 3.05 | 0.0023 | 2.397
`

## U Core AL (hidden)
| 사양 | 품번 | 재질 | 사이즈 | 투자율 | AL | a | b | c | 재질 |  | Wire Material
US(Sendust)3536A026 | 일반 | US3536A026 | US(Sendust) | 3536A | 026 | 43 | 0.03866 | 4.2309e-06 | 2.7061 | UK(MegaFlux) |  | Copper | 1.7 | 8.96
US(Sendust)3536A040 | 일반 | US3536A040 | US(Sendust) | 3536A | 040 | 65 | 0.02529 | 6.7381e-06 | 2.628 | UH(HighFlux) |  | Aluminum | 2.82 | 2.7
US(Sendust)3536A060 | 일반 | US3536A060 | US(Sendust) | 3536A | 060 | 98 | 0.01699 | 4.8905e-06 | 2.7576 | US(Sendust)
US(Sendust)3536B026 | 일반 | US3536B026 | US(Sendust) | 3536B | 026 | 53 | 0.03866 | 4.2309e-06 | 2.7061
US(Sendust)3536B040 | 일반 | US3536B040 | US(Sendust) | 3536B | 040 | 82 | 0.02529 | 6.7381e-06 | 2.628 | US(Sendust) | 026 | 0.03866 | 4.2309e-06 | 2.7061
US(Sendust)3536B060 | 일반 | US3536B060 | US(Sendust) | 3536B | 060 | 123 | 0.01699 | 4.8905e-06 | 2.7576 | US(Sendust) | 040 | 0.02529 | 6.7381e-06 | 2.628
US(Sendust)4141A026 | 일반 | US4141A026 | US(Sendust) | 4141A | 026 | 44 | 0.03866 | 4.2309e-06 | 2.7061 | US(Sendust) | 060 | 0.01699 | 4.8905e-06 | 2.7576
US(Sendust)4141A040 | 일반 | US4141A040 | US(Sendust) | 4141A | 040 | 68 | 0.02529 | 6.7381e-06 | 2.628 | UK(MegaFlux) | 026 | 0.03924 | 1.7532e-07 | 2.9905
US(Sendust)4141A060 | 일반 | US4141A060 | US(Sendust) | 4141A | 060 | 102 | 0.01699 | 4.8905e-06 | 2.7576 | UK(MegaFlux) | 040 | 0.02501 | 1.0554e-07 | 3.1592
US(Sendust)4141B026 | 일반 | US4141B026 | US(Sendust) | 4141B | 026 | 55 | 0.03866 | 4.2309e-06 | 2.7061 | UK(MegaFlux) | 060 | 0.01608 | 1.5377e-06 | 2.7909
US(Sendust)4141B040 | 일반 | US4141B040 | US(Sendust) | 4141B | 040 | 85 | 0.02529 | 6.7381e-06 | 2.628 | UH(HighFlux) | 026 | 0.03932 | 4.0782e-08 | 3.2401
US(Sendust)4141B060 | 일반 | US4141B060 | US(Sendust) | 4141B | 060 | 127 | 0.01699 | 4.8905e-06 | 2.7576 | UH(HighFlux) | 040 | 0.02562 | 2.0993e-08 | 3.4348
US(Sendust)4141C026 | 일반 | US4141C026 | US(Sendust) | 4141C | 026 | 66 | 0.03866 | 4.2309e-06 | 2.7061 | UH(HighFlux) | 060 | 0.01656 | 1.9684e-07 | 3.2112
US(Sendust)4141C040 | 일반 | US4141C040 | US(Sendust) | 4141C | 040 | 102 | 0.02529 | 6.7381e-06 | 2.628
US(Sendust)4141C060 | 일반 | US4141C060 | US(Sendust) | 4141C | 060 | 152 | 0.01699 | 4.8905e-06 | 2.7576
US(Sendust)5251A026 | 일반 | US5251A026 | US(Sendust) | 5251A | 026 | 54 | 0.03866 | 4.2309e-06 | 2.7061
US(Sendust)5251A040 | 일반 | US5251A040 | US(Sendust) | 5251A | 040 | 83 | 0.02529 | 6.7381e-06 | 2.628
US(Sendust)5251A060 | 일반 | US5251A060 | US(Sendust) | 5251A | 060 | 124 | 0.01699 | 4.8905e-06 | 2.7576
US(Sendust)5251B026 | 일반 | US5251B026 | US(Sendust) | 5251B | 026 | 65 | 0.03866 | 4.2309e-06 | 2.7061
US(Sendust)5251B040 | 일반 | US5251B040 | US(Sendust) | 5251B | 040 | 99 | 0.02529 | 6.7381e-06 | 2.628
US(Sendust)5251B060 | 일반 | US5251B060 | US(Sendust) | 5251B | 060 | 149 | 0.01699 | 4.8905e-06 | 2.7576
US(Sendust)6361A026 | 일반 | US6361A026 | US(Sendust) | 6361A | 026 | 64 | 0.03866 | 4.2309e-06 | 2.7061
US(Sendust)6361A040 | 일반 | US6361A040 | US(Sendust) | 6361A | 040 | 98 | 0.02529 | 6.7381e-06 | 2.628
US(Sendust)6361A060 | 일반 | US6361A060 | US(Sendust) | 6361A | 060 | 148 | 0.01699 | 4.8905e-06 | 2.7576
US(Sendust)6361B026 | 일반 | US6361B026 | US(Sendust) | 6361B | 026 | 75 | 0.03866 | 4.2309e-06 | 2.7061
US(Sendust)6361B040 | 일반 | US6361B040 | US(Sendust) | 6361B | 040 | 115 | 0.02529 | 6.7381e-06 | 2.628
US(Sendust)6361B060 | 일반 | US6361B060 | US(Sendust) | 6361B | 060 | 172 | 0.01699 | 4.8905e-06 | 2.7576
US(Sendust)7965A026 | 일반 | US7965A026 | US(Sendust) | 7965A | 026 | 66 | 0.03866 | 4.2309e-06 | 2.7061
US(Sendust)7965A040 | 일반 | US7965A040 | US(Sendust) | 7965A | 040 | 102 | 0.02529 | 6.7381e-06 | 2.628
US(Sendust)7965A060 | 일반 | US7965A060 | US(Sendust) | 7965A | 060 | 153 | 0.01699 | 4.8905e-06 | 2.7576
US(Sendust)7965B026 | 일반 | US7965B026 | US(Sendust) | 7965B | 026 | 77 | 0.03866 | 4.2309e-06 | 2.7061
US(Sendust)7965B040 | 일반 | US7965B040 | US(Sendust) | 7965B | 040 | 119 | 0.02529 | 6.7381e-06 | 2.628
US(Sendust)7965B060 | 일반 | US7965B060 | US(Sendust) | 7965B | 060 | 178 | 0.01699 | 4.8905e-06 | 2.7576
UK(MegaFlux)3536A026 | 일반 | UK3536A026 | UK(MegaFlux) | 3536A | 026 | 43 | 0.03924 | 1.7532e-07 | 2.9905
UK(MegaFlux)3536A040 | 일반 | UK3536A040 | UK(MegaFlux) | 3536A | 040 | 65 | 0.02501 | 1.0554e-07 | 3.1592
UK(MegaFlux)3536A060 | 일반 | UK3536A060 | UK(MegaFlux) | 3536A | 060 | 98 | 0.01608 | 1.5377e-06 | 2.7909
UK(MegaFlux)3536B026 | 일반 | UK3536B026 | UK(MegaFlux) | 3536B | 026 | 53 | 0.03924 | 1.7532e-07 | 2.9905
UK(MegaFlux)3536B040 | 일반 | UK3536B040 | UK(MegaFlux) | 3536B | 040 | 82 | 0.02501 | 1.0554e-07 | 3.1592
UK(MegaFlux)3536B060 | 일반 | UK3536B060 | UK(MegaFlux) | 3536B | 060 | 123 | 0.01608 | 1.5377e-06 | 2.7909
UK(MegaFlux)4141A026 | 일반 | UK4141A026 | UK(MegaFlux) | 4141A | 026 | 44 | 0.03924 | 1.7532e-07 | 2.9905
UK(MegaFlux)4141A040 | 일반 | UK4141A040 | UK(MegaFlux) | 4141A | 040 | 68 | 0.02501 | 1.0554e-07 | 3.1592
UK(MegaFlux)4141A060 | 일반 | UK4141A060 | UK(MegaFlux) | 4141A | 060 | 102 | 0.01608 | 1.5377e-06 | 2.7909
UK(MegaFlux)4141B026 | 일반 | UK4141B026 | UK(MegaFlux) | 4141B | 026 | 55 | 0.03924 | 1.7532e-07 | 2.9905
UK(MegaFlux)4141B040 | 일반 | UK4141B040 | UK(MegaFlux) | 4141B | 040 | 85 | 0.02501 | 1.0554e-07 | 3.1592
UK(MegaFlux)4141B060 | 일반 | UK4141B060 | UK(MegaFlux) | 4141B | 060 | 127 | 0.01608 | 1.5377e-06 | 2.7909
UK(MegaFlux)4141C026 | 일반 | UK4141C026 | UK(MegaFlux) | 4141C | 026 | 66 | 0.03924 | 1.7532e-07 | 2.9905
UK(MegaFlux)4141C040 | 일반 | UK4141C040 | UK(MegaFlux) | 4141C | 040 | 102 | 0.02501 | 1.0554e-07 | 3.1592
UK(MegaFlux)4141C060 | 일반 | UK4141C060 | UK(MegaFlux) | 4141C | 060 | 152 | 0.01608 | 1.5377e-06 | 2.7909
UK(MegaFlux)5251A026 | 일반 | UK5251A026 | UK(MegaFlux) | 5251A | 026 | 54 | 0.03924 | 1.7532e-07 | 2.9905
UK(MegaFlux)5251A040 | 일반 | UK5251A040 | UK(MegaFlux) | 5251A | 040 | 83 | 0.02501 | 1.0554e-07 | 3.1592
UK(MegaFlux)5251A060 | 일반 | UK5251A060 | UK(MegaFlux) | 5251A | 060 | 124 | 0.01608 | 1.5377e-06 | 2.7909
UK(MegaFlux)5251B026 | 일반 | UK5251B026 | UK(MegaFlux) | 5251B | 026 | 65 | 0.03924 | 1.7532e-07 | 2.9905
UK(MegaFlux)5251B040 | 일반 | UK5251B040 | UK(MegaFlux) | 5251B | 040 | 99 | 0.02501 | 1.0554e-07 | 3.1592
UK(MegaFlux)5251B060 | 일반 | UK5251B060 | UK(MegaFlux) | 5251B | 060 | 149 | 0.01608 | 1.5377e-06 | 2.7909
UK(MegaFlux)6361A026 | 일반 | UK6361A026 | UK(MegaFlux) | 6361A | 026 | 64 | 0.03924 | 1.7532e-07 | 2.9905
UK(MegaFlux)6361A040 | 일반 | UK6361A040 | UK(MegaFlux) | 6361A | 040 | 98 | 0.02501 | 1.0554e-07 | 3.1592
UK(MegaFlux)6361A060 | 일반 | UK6361A060 | UK(MegaFlux) | 6361A | 060 | 148 | 0.01608 | 1.5377e-06 | 2.7909
UK(MegaFlux)6361B026 | 일반 | UK6361B026 | UK(MegaFlux) | 6361B | 026 | 75 | 0.03924 | 1.7532e-07 | 2.9905
UK(MegaFlux)6361B040 | 일반 | UK6361B040 | UK(MegaFlux) | 6361B | 040 | 115 | 0.02501 | 1.0554e-07 | 3.1592
UK(MegaFlux)6361B060 | 일반 | UK6361B060 | UK(MegaFlux) | 6361B | 060 | 172 | 0.01608 | 1.5377e-06 | 2.7909
UK(MegaFlux)7965A026 | 일반 | UK7965A026 | UK(MegaFlux) | 7965A | 026 | 66 | 0.03924 | 1.7532e-07 | 2.9905
UK(MegaFlux)7965A040 | 일반 | UK7965A040 | UK(MegaFlux) | 7965A | 040 | 102 | 0.02501 | 1.0554e-07 | 3.1592
UK(MegaFlux)7965A060 | 일반 | UK7965A060 | UK(MegaFlux) | 7965A | 060 | 153 | 0.01608 | 1.5377e-06 | 2.7909
UK(MegaFlux)7965B026 | 일반 | UK7965B026 | UK(MegaFlux) | 7965B | 026 | 77 | 0.03924 | 1.7532e-07 | 2.9905
UK(MegaFlux)7965B040 | 일반 | UK7965B040 | UK(MegaFlux) | 7965B | 040 | 119 | 0.02501 | 1.0554e-07 | 3.1592
UK(MegaFlux)7965B060 | 일반 | UK7965B060 | UK(MegaFlux) | 7965B | 060 | 178 | 0.01608 | 1.5377e-06 | 2.7909
UH(HighFlux)3536A026 | 일반 | UH3536A026 | UH(HighFlux) | 3536A | 026 | 43 | 0.03932 | 4.0782e-08 | 3.2401
UH(HighFlux)3536A040 | 일반 | UH3536A040 | UH(HighFlux) | 3536A | 040 | 65 | 0.02562 | 2.0993e-08 | 3.4348
UH(HighFlux)3536A060 | 일반 | UH3536A060 | UH(HighFlux) | 3536A | 060 | 98 | 0.01656 | 1.9684e-07 | 3.2112
UH(HighFlux)3536B026 | 일반 | UH3536B026 | UH(HighFlux) | 3536B | 026 | 53 | 0.03932 | 4.0782e-08 | 3.2401
UH(HighFlux)3536B040 | 일반 | UH3536B040 | UH(HighFlux) | 3536B | 040 | 82 | 0.02562 | 2.0993e-08 | 3.4348
UH(HighFlux)3536B060 | 일반 | UH3536B060 | UH(HighFlux) | 3536B | 060 | 123 | 0.01656 | 1.9684e-07 | 3.2112
UH(HighFlux)4141A026 | 일반 | UH4141A026 | UH(HighFlux) | 4141A | 026 | 44 | 0.03932 | 4.0782e-08 | 3.2401
UH(HighFlux)4141A040 | 일반 | UH4141A040 | UH(HighFlux) | 4141A | 040 | 68 | 0.02562 | 2.0993e-08 | 3.4348
UH(HighFlux)4141A060 | 일반 | UH4141A060 | UH(HighFlux) | 4141A | 060 | 102 | 0.01656 | 1.9684e-07 | 3.2112
UH(HighFlux)4141B026 | 일반 | UH4141B026 | UH(HighFlux) | 4141B | 026 | 55 | 0.03932 | 4.0782e-08 | 3.2401
UH(HighFlux)4141B040 | 일반 | UH4141B040 | UH(HighFlux) | 4141B | 040 | 85 | 0.02562 | 2.0993e-08 | 3.4348
UH(HighFlux)4141B060 | 일반 | UH4141B060 | UH(HighFlux) | 4141B | 060 | 127 | 0.01656 | 1.9684e-07 | 3.2112
UH(HighFlux)4141C026 | 일반 | UH4141C026 | UH(HighFlux) | 4141C | 026 | 66 | 0.03932 | 4.0782e-08 | 3.2401
UH(HighFlux)4141C040 | 일반 | UH4141C040 | UH(HighFlux) | 4141C | 040 | 102 | 0.02562 | 2.0993e-08 | 3.4348
UH(HighFlux)4141C060 | 일반 | UH4141C060 | UH(HighFlux) | 4141C | 060 | 152 | 0.01656 | 1.9684e-07 | 3.2112
UH(HighFlux)5251A026 | 일반 | UH5251A026 | UH(HighFlux) | 5251A | 026 | 54 | 0.03932 | 4.0782e-08 | 3.2401
UH(HighFlux)5251A040 | 일반 | UH5251A040 | UH(HighFlux) | 5251A | 040 | 83 | 0.02562 | 2.0993e-08 | 3.4348
UH(HighFlux)5251A060 | 일반 | UH5251A060 | UH(HighFlux) | 5251A | 060 | 124 | 0.01656 | 1.9684e-07 | 3.2112
UH(HighFlux)5251B026 | 일반 | UH5251B026 | UH(HighFlux) | 5251B | 026 | 65 | 0.03932 | 4.0782e-08 | 3.2401
UH(HighFlux)5251B040 | 일반 | UH5251B040 | UH(HighFlux) | 5251B | 040 | 99 | 0.02562 | 2.0993e-08 | 3.4348
UH(HighFlux)5251B060 | 일반 | UH5251B060 | UH(HighFlux) | 5251B | 060 | 149 | 0.01656 | 1.9684e-07 | 3.2112
UH(HighFlux)6361A026 | 일반 | UH6361A026 | UH(HighFlux) | 6361A | 026 | 64 | 0.03932 | 4.0782e-08 | 3.2401
UH(HighFlux)6361A040 | 일반 | UH6361A040 | UH(HighFlux) | 6361A | 040 | 98 | 0.02562 | 2.0993e-08 | 3.4348
UH(HighFlux)6361A060 | 일반 | UH6361A060 | UH(HighFlux) | 6361A | 060 | 148 | 0.01656 | 1.9684e-07 | 3.2112
UH(HighFlux)6361B026 | 일반 | UH6361B026 | UH(HighFlux) | 6361B | 026 | 75 | 0.03932 | 4.0782e-08 | 3.2401
UH(HighFlux)6361B040 | 일반 | UH6361B040 | UH(HighFlux) | 6361B | 040 | 115 | 0.02562 | 2.0993e-08 | 3.4348
UH(HighFlux)6361B060 | 일반 | UH6361B060 | UH(HighFlux) | 6361B | 060 | 172 | 0.01656 | 1.9684e-07 | 3.2112
UH(HighFlux)7965A026 | 일반 | UH7965A026 | UH(HighFlux) | 7965A | 026 | 66 | 0.03932 | 4.0782e-08 | 3.2401
UH(HighFlux)7965A040 | 일반 | UH7965A040 | UH(HighFlux) | 7965A | 040 | 102 | 0.02562 | 2.0993e-08 | 3.4348
UH(HighFlux)7965A060 | 일반 | UH7965A060 | UH(HighFlux) | 7965A | 060 | 153 | 0.01656 | 1.9684e-07 | 3.2112
UH(HighFlux)7965B026 | 일반 | UH7965B026 | UH(HighFlux) | 7965B | 026 | 77 | 0.03932 | 4.0782e-08 | 3.2401
UH(HighFlux)7965B040 | 일반 | UH7965B040 | UH(HighFlux) | 7965B | 040 | 119 | 0.02562 | 2.0993e-08 | 3.4348
UH(HighFlux)7965B060 | 일반 | UH7965B060 | UH(HighFlux) | 7965B | 060 | 178 | 0.01656 | 1.9684e-07 | 3.2112

## U Core Part List
Sendust : US7965B-060 -->U=U Shape, S=Sendust Material, 79=A(Length 79), 65=B(Width 64.5), B=C(Height 35), 060=Perm.
P/N |  | Dimensions | [5 empty] | Path length (㎝) | Cross Section Area (㎠) | AL value (nH/n2)±12%
|  | A (mm) | B (mm) | C (mm) | D[ref] (mm) | E[ref] (mm) | F (mm) |  |  | 026u | 040u | 060u
US | 3536A | 35.0±0.5 | 36.0±0.5 | 20.0±0.5 | 25 | 13 | 11.0±0.3 | 16.9 | 2.2 | 43 | 65 | 98
US | 3536B | 35.0±0.5 | 36.0±0.5 | 25.0±0.5 | 25 | 13 | 11.0±0.3 | 16.9 | 2.75 | 53 | 82 | 123
US | 4141A | 41.0±0.6 | 41.0±0.6 | 20.0±0.5 | 28 | 15 | 13.0±0.3 | 19.3 | 2.6 | 44 | 68 | 102
US | 4141B | 41.0±0.6 | 41.0±0.6 | 25.0±0.5 | 28 | 15 | 13.0±0.3 | 19.3 | 3.25 | 55 | 85 | 127
US | 4141C | 41.0±0.6 | 41.0±0.6 | 30.0±0.5 | 28 | 15 | 13.0±0.3 | 19.3 | 3.9 | 66 | 102 | 152
US | 5251A | 52.0±0.7 | 51.0±0.7 | 25.0±0.5 | 35 | 20 | 16.0±0.4 | 24.3 | 4 | 54 | 83 | 124
US | 5251B | 52.0±0.7 | 51.0±0.7 | 30.0±0.5 | 35 | 20 | 16.0±0.4 | 24.3 | 4.8 | 65 | 99 | 149
US | 6361A | 63.0±0.8 | 60.5±0.8 | 30.0±0.5 | 41.5 | 25 | 19.0±0.4 | 29.1 | 5.7 | 64 | 98 | 148
US | 6361B | 63.0±0.8 | 60.5±0.8 | 35.0±0.5 | 41.5 | 25 | 19.0±0.4 | 29.1 | 6.65 | 75 | 115 | 172
US | 7965A | 79.0±1.0 | 64.5±1.0 | 30.0±0.5 | 42.5 | 35 | 22.0±0.5 | 32.6 | 6.6 | 66 | 102 | 153
US | 7965B | 79.0±1.0 | 64.5±1.0 | 35.0±0.5 | 42.5 | 35 | 22.0±0.5 | 32.6 | 7.7 | 77 | 119 | 178
Mega Flux : UK4141C-060
UK | 3536A | 35.0±0.5 | 36.0±0.5 | 20.0±0.5 | 25 | 13 | 11.0±0.3 | 16.9 | 2.2 | 43 | 65 | 98
UK | 3536B | 35.0±0.5 | 36.0±0.5 | 25.0±0.5 | 25 | 13 | 11.0±0.3 | 16.9 | 2.75 | 53 | 82 | 123
UK | 4141A | 41.0±0.6 | 41.0±0.6 | 20.0±0.5 | 28 | 15 | 13.0±0.3 | 19.3 | 2.6 | 44 | 68 | 102
UK | 4141B | 41.0±0.6 | 41.0±0.6 | 25.0±0.5 | 28 | 15 | 13.0±0.3 | 19.3 | 3.25 | 55 | 85 | 127
UK | 4141C | 41.0±0.6 | 41.0±0.6 | 30.0±0.5 | 28 | 15 | 13.0±0.3 | 19.3 | 3.9 | 66 | 102 | 152
UK | 5251A | 52.0±0.7 | 51.0±0.7 | 25.0±0.5 | 35 | 20 | 16.0±0.4 | 24.3 | 4 | 54 | 83 | 124
UK | 5251B | 52.0±0.7 | 51.0±0.7 | 30.0±0.5 | 35 | 20 | 16.0±0.4 | 24.3 | 4.8 | 65 | 99 | 149
UK | 6361A | 63.0±0.8 | 60.5±0.8 | 30.0±0.5 | 41.5 | 25 | 19.0±0.4 | 29.1 | 5.7 | 64 | 98 | 148
UK | 6361B | 63.0±0.8 | 60.5±0.8 | 35.0±0.5 | 41.5 | 25 | 19.0±0.4 | 29.1 | 6.65 | 75 | 115 | 172
UK | 7965A | 79.0±1.0 | 64.5±1.0 | 30.0±0.5 | 42.5 | 35 | 22.0±0.5 | 32.6 | 6.6 | 66 | 102 | 153
UK | 7965B | 79.0±1.0 | 64.5±1.0 | 35.0±0.5 | 42.5 | 35 | 22.0±0.5 | 32.6 | 7.7 | 77 | 119 | 178
High Flux : UH4141C-060
UH | 3536A | 35.0±0.5 | 36.0±0.5 | 20.0±0.5 | 25 | 13 | 11.0±0.3 | 16.9 | 2.2 | 43 | 65 | 98
UH | 3536B | 35.0±0.5 | 36.0±0.5 | 25.0±0.5 | 25 | 13 | 11.0±0.3 | 16.9 | 2.75 | 53 | 82 | 123
UH | 4141A | 41.0±0.6 | 41.0±0.6 | 20.0±0.5 | 28 | 15 | 13.0±0.3 | 19.3 | 2.6 | 44 | 68 | 102
UH | 4141B | 41.0±0.6 | 41.0±0.6 | 25.0±0.5 | 28 | 15 | 13.0±0.3 | 19.3 | 3.25 | 55 | 85 | 127
UH | 4141C | 41.0±0.6 | 41.0±0.6 | 30.0±0.5 | 28 | 15 | 13.0±0.3 | 19.3 | 3.9 | 66 | 102 | 152
UH | 5251A | 52.0±0.7 | 51.0±0.7 | 25.0±0.5 | 35 | 20 | 16.0±0.4 | 24.3 | 4 | 54 | 83 | 124
UH | 5251B | 52.0±0.7 | 51.0±0.7 | 30.0±0.5 | 35 | 20 | 16.0±0.4 | 24.3 | 4.8 | 65 | 99 | 149
UH | 6361A | 63.0±0.8 | 60.5±0.8 | 30.0±0.5 | 41.5 | 25 | 19.0±0.4 | 29.1 | 5.7 | 64 | 98 | 148
UH | 6361B | 63.0±0.8 | 60.5±0.8 | 35.0±0.5 | 41.5 | 25 | 19.0±0.4 | 29.1 | 6.65 | 75 | 115 | 172
UH | 7965A | 79.0±1.0 | 64.5±1.0 | 30.0±0.5 | 42.5 | 35 | 22.0±0.5 | 32.6 | 6.6 | 66 | 102 | 153
UH | 7965B | 79.0±1.0 | 64.5±1.0 | 35.0±0.5 | 42.5 | 35 | 22.0±0.5 | 32.6 | 7.7 | 77 | 119 | 178