## Ellipse Core Selection Chart
Inductance | 580
Current | 20
LI2 | 232
Assembly | Energy Capa.
LK5035B+LK3520Ax2 | 271
LK5035B+LK3520Bx2 | 361
LK5035B+LK3520Ax3 | 463
LK5035A+LK3515Ax2 | 565
LK5035A+LK3515Bx2 | 713
LK6035B+LK3520Ax2 | 743
LK5035A+LK3515Ax3 | 867
LK6035A+LK3515Ax2 | 908
LK6035B+LK3520Bx2 | 967
LK6035A+LK3515Bx2 | 1118
LK6035B+LK3520Ax3 | 1180
LK7035B+LK3520Ax2 | 1185
LK7035A+LK3515Ax2 | 1314
LK6035A+LK3515Ax3 | 1490
LK7035B+LK3520Bx2 | 1569
LK7035A+LK3515Bx2 | 1687
LK7035B+LK3520Ax3 | 1975
LK7035A+LK3515Ax3 | 2075

## Ellipse Core Design Tool
Mega Flux Ellipse Design
Core Dimension & Parameter
Plate |  |  | Post |  |  | Unit Size |  | A (Length) | B (Width) |  | D (Height) |  | Stack HT | Cross Section Area(㎠) |  |  | Path length(㎝) |  | 22.47677
LK6035A |  |  | LK3515A |  |  | Plate (mm) |  | 60 | 35 |  | 13.5 |  |  | 4.77 |  |  | Cross Section Area(㎠) |  | 4.77
Post Stacking |  |  | 3 |  |  | Post (mm) |  | 35 | 15 |  | 20 |  | 60 | 4.77 |  |  | Window Area(㎠) |  | 18
[6 empty] | Assembled Size (mm) |  | A (Length) | B (Width) |  | C (Height) |  | D (Inner Height) | E (Inner Length) |  |  | Volume(cc) |  | 112.6
[8 empty] | 60 | 35 |  | 87 |  | 60 | 30 |  |  | 1Turn length(㎝) |  | 12.1968
Total Core Weight(g)
[17 empty] | 26μ | 40μ | 60μ
[17 empty] | 751.042 | 782.57 | 792.704
[6 empty] | Plate |  |  | Post
Design Parameter | [14 empty] | Total Loss & Delta T
Turns |  |  |  | 68 |  | Winding Factor(%) |  |  | 40.08251 | DCR(mΩ) @ 20℃ |  |  | 13.28878 |  | Perm. | Total Loss(W) |  | Delta T
Wire Eff Area(㎟) |  |  |  | 10.61008 |  | RMS Current (A) |  |  | 40 | Temp of Wire(℃) |  |  | 94 |  |  | DC | AC | DC | AC
Wire length/T(㎝) |  |  |  | 12.1968 |  | Peak Current (A) |  |  | 57 | DCR(mΩ) @ T(℃) |  |  | 17.15343 |  | 026 | 31.98831 | 47.83268 | 64.44139 | 90.09855
Wire Material |  |  |  | Copper |  | Frequency (kHz) |  |  | 16 | Wire loss @Irms (W) |  |  | 27.44548 |  | 040 | 31.79736 | 46.84084 | 64.1208 | 88.53958
Current Density |  |  |  | 3.77 |  | Ripple Current (ΔI) |  |  | 11 | Wire loss @Ipeak (W) |  |  | 55.73148 |  | 060 | 31.60067 | 45.82354 | 63.79022 | 86.93486
Wire Dia(mm) |  |  |  | 3.675483 |  | Required L (uH) @ Ipeak |  |  | 300 | Wire Weight(g) |  |  | 788.4631
Multi Ply Wire Dia(mm) |  |  |  | 2.15 |  | Ply | 3 | → Multi Ply Wire Area(㎟) |  |  | 10.89151 | DCR(mΩ) | 12.94541
Flat Wire |  |  |  | Width= |  | 7.214853 |  | Thickness= | 1.470588
Surface Area(㎠) |  |  |  | 215.34 |  | Graph range |  | 0 | ~ | 68.4
DC Bias Parameter | [8 empty] | Loss Function parameter
ui | a | b | c | [5 empty] | ui | a |  | b |  | c |  | d | ui
026 | 0.03295 | 3.20394e-08 | 3.24942 | [5 empty] | 026 | 2.166 |  | 9.918 |  | 0.0519 |  | 2.061 | 026 |  | #N/A
040 | 0.0254 | 4.3822e-08 | 3.24653 | [5 empty] | 040 | 2.156 |  | 9.396 |  | 0.0576 |  | 2.021 | 040 |  | #N/A
060 | 0.0169 | 1.08517e-07 | 3.24933 | [5 empty] | 060 | 2.145 |  | 8.874 |  | 0.0632 |  | 1.98 | 060 |  | #N/A
DC Bias Characteristics | [10 empty] | Core Loss
Curr. | Perm. |  | 026 |  | 040 |  | 060 |  |  |  | Perm. | ΔI | L@Ipeak | Flux Density(G) |  | Core Loss(mW/cc) |  | Core Loss(W)
| H(Oe)＼AL |  | 83 |  | 107 |  | 160 | [6 empty] | DC(ΔB/2) | AC(ΔB) | DC | AC | DC | AC
0 | 0 |  | 383.792 |  | 494.768 |  | 739.84 |  |  |  | 026 | 10.35772 | 318.6029 | 508.694 | 1017.388 | 40.34485 | 181.0586 | 4.54283 | 20.3872
13.33333 | 50.69016 |  | 371.7728 |  | 479.8883 |  | 698.9774 |  |  |  | 040 | 8.871114 | 371.9939 | 508.694 | 1017.388 | 38.64904 | 172.2501 | 4.351882 | 19.39536
26.66667 | 101.3803 |  | 362.7722 |  | 460.0158 |  | 603.6466 |  |  |  | 060 | 9.735978 | 338.949 | 508.694 | 1017.388 | 36.90217 | 163.2154 | 4.155184 | 18.37806
40 | 152.0705 |  | 346.9303 |  | 426.7331 |  | 480.1407
57 | 216.7004 |  | 318.6029 |  | 371.9939 |  | 338.949
68.4 | 260.0405 |  | 296.2701 |  | 332.6315 |  | 266.5804
Lrated / Linitial |  |  | 83.01% |  | 75.19% |  | 45.81%
|  |  | Plate |  |  | Post
|  |  | LK6035A |  |  | LK3515A |  |  | Turns | 68
29953
29954
29955
[13 empty] | Current | H(Oe) | 026 | 040 | 060
[10 empty] | 0 |  |  | 0 | 0 | 374.2456 | 485.488 | 729.6683
[10 empty] | 1 |  |  | 1.368 | 5.20081 | 374.2308 | 485.4539 | 729.4772
[10 empty] | 2 |  |  | 2.736 | 10.40162 | 374.175 | 485.3266 | 728.7605
[10 empty] | 3 |  |  | 4.104 | 15.60243 | 374.0699 | 485.0869 | 727.4126
[10 empty] | 4 |  |  | 5.472 | 20.80324 | 373.9102 | 484.7231 | 725.3721
[10 empty] | 5 |  |  | 6.84 | 26.00405 | 373.6918 | 484.2266 | 722.5986
[10 empty] | 6 |  |  | 8.208 | 31.20486 | 373.4117 | 483.5906 | 719.0665
[10 empty] | 7 |  |  | 9.576 | 36.40567 | 373.0671 | 482.8097 | 714.7624
[10 empty] | 8 |  |  | 10.944 | 41.60648 | 372.656 | 481.8798 | 709.6833
[10 empty] | 9 |  |  | 12.312 | 46.80729 | 372.1764 | 480.7973 | 703.8357
[10 empty] | 10 |  |  | 13.68 | 52.0081 | 371.6269 | 479.56 | 697.2343
[10 empty] | 11 |  |  | 15.048 | 57.20891 | 371.0061 | 478.1659 | 689.9021
[10 empty] | 12 |  |  | 16.416 | 62.40972 | 370.3131 | 476.6141 | 681.8685
[10 empty] | 13 |  |  | 17.784 | 67.61053 | 369.547 | 474.904 | 673.1692
[10 empty] | 14 |  |  | 19.152 | 72.81134 | 368.7073 | 473.036 | 663.8452
[10 empty] | 15 |  |  | 20.52 | 78.01215 | 367.7936 | 471.0106 | 653.9419
[10 empty] | 16 |  |  | 21.888 | 83.21296 | 366.8055 | 468.8293 | 643.5078
[10 empty] | 17 |  |  | 23.256 | 88.41377 | 365.7432 | 466.4938 | 632.5945
[10 empty] | 18 |  |  | 24.624 | 93.61458 | 364.6066 | 464.0064 | 621.2549
[10 empty] | 19 |  |  | 25.992 | 98.81539 | 363.3962 | 461.37 | 609.5431
[10 empty] | 20 |  |  | 27.36 | 104.0162 | 362.1123 | 458.5876 | 597.5131
[10 empty] | 21 |  |  | 28.728 | 109.217 | 360.7556 | 455.6628 | 585.2186
[10 empty] | 22 |  |  | 30.096 | 114.4178 | 359.3268 | 452.5997 | 572.7119
[10 empty] | 23 |  |  | 31.464 | 119.6186 | 357.8267 | 449.4026 | 560.0439
[10 empty] | 24 |  |  | 32.832 | 124.8194 | 356.2565 | 446.076 | 547.2629
[10 empty] | 25 |  |  | 34.2 | 130.0202 | 354.6171 | 442.6249 | 534.4151
[10 empty] | 26 |  |  | 35.568 | 135.2211 | 352.91 | 439.0544 | 521.5436
[10 empty] | 27 |  |  | 36.936 | 140.4219 | 351.1363 | 435.37 | 508.6886
[10 empty] | 28 |  |  | 38.304 | 145.6227 | 349.2977 | 431.5772 | 495.887
[10 empty] | 29 |  |  | 39.672 | 150.8235 | 347.3956 | 427.6817 | 483.1727
[10 empty] | 30 |  |  | 41.04 | 156.0243 | 345.4318 | 423.6894 | 470.5762
[10 empty] | 31 |  |  | 42.408 | 161.2251 | 343.4079 | 419.6063 | 458.1248
[10 empty] | 32 |  |  | 43.776 | 166.4259 | 341.3259 | 415.4385 | 445.8426
[10 empty] | 33 |  |  | 45.144 | 171.6267 | 339.1875 | 411.192 | 433.7509
[10 empty] | 34 |  |  | 46.512 | 176.8275 | 336.9948 | 406.8729 | 421.868
[10 empty] | 35 |  |  | 47.88 | 182.0283 | 334.7498 | 402.4874 | 410.2093
[10 empty] | 36 |  |  | 49.248 | 187.2292 | 332.4546 | 398.0415 | 398.788
[10 empty] | 37 |  |  | 50.616 | 192.43 | 330.1112 | 393.5413 | 387.6146
[10 empty] | 38 |  |  | 51.984 | 197.6308 | 327.7218 | 388.9927 | 376.6977
[10 empty] | 39 |  |  | 53.352 | 202.8316 | 325.2886 | 384.4015 | 366.0437
[10 empty] | 40 |  |  | 54.72 | 208.0324 | 322.8139 | 379.7736 | 355.6573
[10 empty] | 41 |  |  | 56.088 | 213.2332 | 320.2998 | 375.1145 | 345.5416
[10 empty] | 42 |  |  | 57.456 | 218.434 | 317.7485 | 370.4298 | 335.6982
[10 empty] | 43 |  |  | 58.824 | 223.6348 | 315.1624 | 365.7247 | 326.1273
[10 empty] | 44 |  |  | 60.192 | 228.8356 | 312.5436 | 361.0045 | 316.828
[10 empty] | 45 |  |  | 61.56 | 234.0364 | 309.8945 | 356.2741 | 307.7987
[10 empty] | 46 |  |  | 62.928 | 239.2373 | 307.2171 | 351.5383 | 299.0364
[10 empty] | 47 |  |  | 64.296 | 244.4381 | 304.5139 | 346.8019 | 290.5378
[10 empty] | 48 |  |  | 65.664 | 249.6389 | 301.7868 | 342.0691 | 282.2988
[10 empty] | 49 |  |  | 67.032 | 254.8397 | 299.0382 | 337.3443 | 274.3147
[10 empty] | 50 |  |  | 68.4 | 260.0405 | 296.2701 | 332.6315 | 266.5804

## Ellipse Core Dimension (hidden)
Dimension Table
Plate | Before (mm) |  |  | 1Turn length (cm) | Cross Section A (㎠) | Volume (cc) | 40% Winding length/turn | Surface Area (㎠)
| Length | Width | Height
LK5035A | 50 | 35 | 13.5 | 0.817 | 4.77 | 22.973 | #REF! | 45.74
LK5035B | 50 | 35 | 18.5 | 0.942 | 6.52 | 31.481 | #REF! | 50.06
LK6035A | 60 | 35 | 13.5 | 1.06 | 4.77 | 27.698 | #REF! | 55.41
LK6035B | 60 | 35 | 18.5 | 1.361 | 6.52 | 37.956 | #REF! | 60.76
LK7035A | 70 | 35 | 13.5 | 1.363 | 4.77 | 32.423 | #REF! | 63.36
LK7035B | 70 | 35 | 18.5 | 1.363 | 6.52 | 44.431 | #REF! | 71.46
LK8035A | 80 | 35 | 13.5 | 1.363 | 4.77 | 37.148 | #REF! | 74.8
LK8035B | 80 | 35 | 18.5 | 1.363 | 6.52 | 50.906 | #REF! | 82.16
Post | Before (mm) |  |  | 1Turn length (cm) | Cross Section A (㎠) | Volume (cc) | 40% Winding length/turn | Surface Area (㎠)
| Length | Width | Height |  |  |  |  | 40% winding factor
LK3515A | 35 | 15 | 20 | 8.712 | 4.77 | 9.534 | #REF! | 17.42
LK3515B | 35 | 15 | 25 | 8.712 | 4.77 | 11.917 | #REF! | 21.78
LK3520A | 35 | 20 | 20 | 9.712 | 6.52 | 13.034 | #REF! | 19.42
LK3520B | 35 | 20 | 25 | 9.712 | 6.52 | 16.292 | #REF! | 24.28

## Ellipse Core Function Parameter (hidden)
|  | DC Bias parameter | [6 empty] | Loss Function parameter
|  | Material | No. | ui | a | b | c | Material | ui | a | b | c | d
LK5035A1 | LK5035A026 | LK5035A | 1 | 026 | 0.03295 | 3.20394e-08 | 3.24942 | LK5035A | 026 | 2.166 | 9.918 | 0.0519 | 2.061 | 0.03868 | 2.8667e-07 | 2.93141
LK5035A2 | LK5035A040 | LK5035A | 2 | 040 | 0.0254 | 4.3822e-08 | 3.24653 | LK5035A | 040 | 2.156 | 9.396 | 0.0576 | 2.021 | 0.0201 | 1.60542e-07 | 3.13248
LK5035A3 | LK5035A060 | LK5035A | 3 | 060 | 0.0169 | 1.08517e-07 | 3.24933 | LK5035A | 060 | 2.145 | 8.874 | 0.0632 | 1.98 | 0.0167 | 2.81422e-07 | 3.10543
LK5035B1 | LK5035B026 | LK5035B | 1 | 026 | 0.03295 | 3.20394e-08 | 3.24942 | LK5035B | 026 | 2.166 | 9.918 | 0.0519 | 2.061
LK5035B2 | LK5035B040 | LK5035B | 2 | 040 | 0.0254 | 4.3822e-08 | 3.24653 | LK5035B | 040 | 2.156 | 9.396 | 0.0576 | 2.021
LK5035B3 | LK5035B060 | LK5035B | 3 | 060 | 0.0169 | 1.08517e-07 | 3.24933 | LK5035B | 060 | 2.145 | 8.874 | 0.0632 | 1.98
LK6035A1 | LK6035A026 | LK6035A | 1 | 026 | 0.03295 | 3.20394e-08 | 3.24942 | LK6035A | 026 | 2.166 | 9.918 | 0.0519 | 2.061
LK6035A2 | LK6035A040 | LK6035A | 2 | 040 | 0.0254 | 4.3822e-08 | 3.24653 | LK6035A | 040 | 2.156 | 9.396 | 0.0576 | 2.021
LK6035A3 | LK6035A060 | LK6035A | 3 | 060 | 0.0169 | 1.08517e-07 | 3.24933 | LK6035A | 060 | 2.145 | 8.874 | 0.0632 | 1.98
LK6035B1 | LK6035B026 | LK6035B | 1 | 026 | 0.03295 | 3.20394e-08 | 3.24942 | LK6035B | 026 | 2.166 | 9.918 | 0.0519 | 2.061
LK6035B2 | LK6035B040 | LK6035B | 2 | 040 | 0.0254 | 4.3822e-08 | 3.24653 | LK6035B | 040 | 2.156 | 9.396 | 0.0576 | 2.021
LK6035B3 | LK6035B060 | LK6035B | 3 | 060 | 0.0169 | 1.08517e-07 | 3.24933 | LK6035B | 060 | 2.145 | 8.874 | 0.0632 | 1.98
LK7035A1 | LK7035A026 | LK7035A | 1 | 026 | 0.03295 | 3.20394e-08 | 3.24942 | LK7035A | 026 | 2.166 | 9.918 | 0.0519 | 2.061
LK7035A2 | LK7035A040 | LK7035A | 2 | 040 | 0.0254 | 4.3822e-08 | 3.24653 | LK7035A | 040 | 2.156 | 9.396 | 0.0576 | 2.021
LK7035A3 | LK7035A060 | LK7035A | 3 | 060 | 0.0169 | 1.08517e-07 | 3.24933 | LK7035A | 060 | 2.145 | 8.874 | 0.0632 | 1.98
LK7035B1 | LK7035B026 | LK7035B | 1 | 026 | 0.03295 | 3.20394e-08 | 3.24942 | LK7035B | 026 | 2.166 | 9.918 | 0.0519 | 2.061
LK7035B2 | LK7035B040 | LK7035B | 2 | 040 | 0.0254 | 4.3822e-08 | 3.24653 | LK7035B | 040 | 2.156 | 9.396 | 0.0576 | 2.021
LK7035B3 | LK7035B060 | LK7035B | 3 | 060 | 0.0169 | 1.08517e-07 | 3.24933 | LK7035B | 060 | 2.145 | 8.874 | 0.0632 | 1.98
LK8035A1 | LK8035A026 | LK8035A | 1 | 026 | 0.03295 | 3.20394e-08 | 3.24942 | LK8035A | 026 | 2.166 | 9.918 | 0.0519 | 2.061
LK8035A2 | LK8035A040 | LK8035A | 2 | 040 | 0.0254 | 4.3822e-08 | 3.24653 | LK8035A | 040 | 2.156 | 9.396 | 0.0576 | 2.021
LK8035A3 | LK8035A060 | LK8035A | 3 | 060 | 0.0169 | 1.08517e-07 | 3.24933 | LK8035A | 060 | 2.145 | 8.874 | 0.0632 | 1.98
LK8035B1 | LK8035B026 | LK8035B | 1 | 026 | 0.03295 | 3.20394e-08 | 3.24942 | LK8035B | 026 | 2.166 | 9.918 | 0.0519 | 2.061
LK8035B2 | LK8035B040 | LK8035B | 2 | 040 | 0.0254 | 4.3822e-08 | 3.24653 | LK8035B | 040 | 2.156 | 9.396 | 0.0576 | 2.021
LK8035B3 | LK8035B060 | LK8035B | 3 | 060 | 0.0169 | 1.08517e-07 | 3.24933 | LK8035B | 060 | 2.145 | 8.874 | 0.0632 | 1.98
`

## Ellipse Core AL (hidden)
| 사양 | 품번 | 재질 | 사이즈 | 투자율 | AL | Weight | Wire Material
LK5035A026 | 일반 | LK5035A-026 | LK | 5035A | 026 | 13 | 153 | Copper | 1.7 | 8.96
LK5035A040 | 일반 | LK5035A-040 | LK | 5035A | 040 | 26 | 160 | Aluminum | 2.82 | 2.7
LK5035A060 | 일반 | LK5035A-060 | LK | 5035A | 060 | 31 | 162
LK5035B026 | 일반 | LK5035B-026 | LK | 5035B | 026 | 33 | 210
LK5035B040 | 일반 | LK5035B-040 | LK | 5035B | 040 | 17 | 219
LK5035B060 | 일반 | LK5035B-060 | LK | 5035B | 060 | 35 | 222
LK6035A026 | 일반 | LK6035A-026 | LK | 6035A | 026 | 41 | 185
LK6035A040 | 일반 | LK6035A-040 | LK | 6035A | 040 | 45 | 192
LK6035A060 | 일반 | LK6035A-060 | LK | 6035A | 060 | 20 | 194
LK6035B026 | 일반 | LK6035B-026 | LK | 6035B | 026 | 42 | 253
LK6035B040 | 일반 | LK6035B-040 | LK | 6035B | 040 | 49 | 264
LK6035B060 | 일반 | LK6035B-060 | LK | 6035B | 060 | 53 | 267
LK7035A026 | 일반 | LK7035A-026 | LK | 7035A | 026 | 10 | 216
LK7035A040 | 일반 | LK7035A-040 | LK | 7035A | 040 | 24 | 225
LK7035A060 | 일반 | LK7035A-060 | LK | 7035A | 060 | 50 | 228
LK7035B026 | 일반 | LK7035B-026 | LK | 7035B | 026 | 59 | 296
LK7035B040 | 일반 | LK7035B-040 | LK | 7035B | 040 | 64 | 309
LK7035B060 | 일반 | LK7035B-060 | LK | 7035B | 060 | 11 | 312
LK3515A026 | 일반 | LK3515A-026 | LK | 3515A | 026 | 26 | 64
LK3515A040 | 일반 | LK3515A-040 | LK | 3515A | 040 | 54 | 66
LK3515A060 | 일반 | LK3515A-060 | LK | 3515A | 060 | 64 | 66.9
LK3515B026 | 일반 | LK3515B-026 | LK | 3515B | 026 | 69 | 79
LK3515B040 | 일반 | LK3515B-040 | LK | 3515B | 040 | 21 | 82
LK3515B060 | 일반 | LK3515B-060 | LK | 3515B | 060 | 50 | 83.7
LK3520A026 | 일반 | LK3520A-026 | LK | 3520A | 026 | 103 | 87
LK3520A040 | 일반 | LK3520A-040 | LK | 3520A | 040 | 122 | 90
LK3520A060 | 일반 | LK3520A-060 | LK | 3520A | 060 | 132 | 91.5
LK3520B026 | 일반 | LK3520B-026 | LK | 3520B | 026 | 14 | 109
LK3520B040 | 일반 | LK3520B-040 | LK | 3520B | 040 | 33 | 113
LK3520B060 | 일반 | LK3520B-060 | LK | 3520B | 060 | 70 | 114.4

## Ellipse Core Part List
1)Plates
LK7035-13C -->L=Ellipse Core, K=Mega Flux, 70=A(Length), 35=B(Width), 13=D(Height), C=Perm.60μ
P/N |  | Dimensions |  |  |  | Cross Section Area (㎠) | POST
|  | A Length (mm) | B Width (mm) | RC Radius (mm) | D Height (mm)
LK | 5035A | 50.5±0.5 | 35.3±0.3 | 7.5±0.2 | 13.5±0.2 | 4.77 | LK3515-20, 25
LK | 5035B | 50.5±0.5 | 35.3±0.3 | 7.5±0.2 | 18.5±0.2 | 6.52 | LK3520-20, 25
LK | 6035A | 60.5±0.5 | 35.3±0.3 | 7.5±0.2 | 13.5±0.2 | 4.77 | LK3515-20, 25
LK | 6035B | 60.5±0.5 | 35.3±0.3 | 7.5±0.2 | 18.5±0.2 | 6.52 | LK3520-20, 25
LK | 7035A | 70.5±0.5 | 35.3±0.3 | 7.5±0.2 | 13.5±0.2 | 4.77 | LK3515-20, 25
LK | 7035B | 70.5±0.5 | 35.3±0.3 | 7.5±0.2 | 18.5±0.2 | 6.52 | LK3520-20, 25
LK | 8035A | 80.5±0.5 | 35.3±0.3 | 7.5±0.2 | 13.5±0.2 | 4.77 | LK3515-20, 25
LK | 8035B | 80.5±0.5 | 35.3±0.3 | 7.5±0.2 | 18.5±0.2 | 6.52 | LK3520-20, 25
2)Posts
LK3520-20C -->L=Ellipse Core, K=Mega Flux, 35=A(Length), 20=B(Width), 20=D(Height), C=Perm.60μ
P/N |  | Dimensions |  |  |  | 1Turn length (mm) | Cross Section Area (㎠) | PLATE
|  | A Length (mm) | B Width (mm) | RC Radius (mm) | D Height (mm)
LK | 3515A | 35.3±0.3 | 15.2±0.2 | 7.5±0.2 | 20.0±0.2 | 87.12 | 4.77 | LK5035-13 LK6035-13 LK7035-13
LK | 3515B | 35.3±0.3 | 15.2±0.2 | 7.5±0.2 | 25.0±0.2 | 87.12 | 4.77
LK | 3520A | 35.3±0.3 | 20.2±0.2 | 7.5±0.2 | 20.0±0.2 | 97.12 | 6.52 | LK5035-13 LK6035-13 LK7035-13
LK | 3520B | 35.3±0.3 | 20.2±0.2 | 7.5±0.2 | 25.0±0.2 | 97.12 | 6.52
3)ASSEMBLING
PLATE P/N |  | POST |  | Dimensions |  |  |  |  | Path length (㎝) | Cross Section Area (㎠) | Window Area (㎠) | AL value (nH/n2)±12%
|  | P/N | 1 LEG STACK | A Length (mm) | B Width (mm) | C Height (mm) | D Inner Height (mm) | E Inner Length (mm) |  |  |  | 026u | 040u | 060u
LK | 5035A | LK3515A | 2 | 50.5±0.5 | 35.3±0.3 | 67.0±0.5 | 40.0±0.4 | 20.0±0.4 | 16.47 | 4.77 | 8 | 113 | 146 | 218
|  | LK3515B | 2 | 50.5±0.5 | 35.3±0.3 | 77.0±0.5 | 50.0±0.4 | 20.0±0.4 | 18.47 | 4.77 | 10 | 101 | 130 | 195
|  | LK3515A | 3 | 50.5±0.5 | 35.3±0.3 | 87.0±0.5 | 60.0±0.4 | 20.0±0.4 | 20.47 | 4.77 | 12 | 91 | 117 | 176
LK | 5035B | LK3520A | 2 | 50.5±0.5 | 35.3±0.3 | 77.0±0.5 | 40.0±0.4 | 10.0±0.4 | 16.04 | 6.52 | 4 | 158 | 204 | 306
|  | LK3520B | 2 | 50.5±0.5 | 35.3±0.3 | 87.0±0.5 | 50.0±0.4 | 10.0±0.4 | 18.04 | 6.52 | 5 | 141 | 182 | 273
|  | LK3520A | 3 | 50.5±0.5 | 35.3±0.3 | 97.0±0.5 | 60.0±0.4 | 10.0±0.4 | 20.04 | 6.52 | 6 | 127 | 164 | 245
LK | 6035A | LK3515A | 2 | 60.5±0.5 | 35.3±0.3 | 67.0±0.5 | 40.0±0.4 | 30.0±0.4 | 18.47 | 4.77 | 12 | 100.6058 | 129.8139 | 194.7209
|  | LK3515B | 2 | 60.5±0.5 | 35.3±0.3 | 77.0±0.5 | 50.0±0.4 | 30.0±0.4 | 20.47 | 4.77 | 15 | 90.7762 | 117.1306 | 175.6959
|  | LK3515A | 3 | 60.5±0.5 | 35.3±0.3 | 87.0±0.5 | 60.0±0.4 | 30.0±0.4 | 22.47 | 4.77 | 18 | 82.69643 | 106.7051 | 160.0576
LK | 6035B | LK3520A | 2 | 60.5±0.5 | 35.3±0.3 | 77.0±0.5 | 40.0±0.4 | 20.0±0.4 | 18.04 | 6.52 | 8 | 140.7935 | 181.669 | 272.5035
|  | LK3520B | 2 | 60.5±0.5 | 35.3±0.3 | 87.0±0.5 | 50.0±0.4 | 20.0±0.4 | 20.04 | 6.52 | 10 | 126.7422 | 163.5384 | 245.3075
|  | LK3520A | 3 | 60.5±0.5 | 35.3±0.3 | 97.0±0.5 | 60.0±0.4 | 20.0±0.4 | 22.04 | 6.52 | 12 | 115.2411 | 148.6982 | 223.0473
LK | 7035A | LK3515A | 2 | 70.5±0.5 | 35.3±0.3 | 67.0±0.5 | 40.0±0.4 | 40.0±0.4 | 20.47 | 4.77 | 16 | 90.7762 | 117.1306 | 175.6959
|  | LK3515B | 2 | 70.5±0.5 | 35.3±0.3 | 77.0±0.5 | 50.0±0.4 | 40.0±0.4 | 22.47 | 4.77 | 20 | 82.69643 | 106.7051 | 160.0576
|  | LK3515A | 3 | 70.5±0.5 | 35.3±0.3 | 87.0±0.5 | 60.0±0.4 | 40.0±0.4 | 24.47 | 4.77 | 24 | 75.93743 | 97.98378 | 146.9757
LK | 7035B | LK3520A | 2 | 70.5±0.5 | 35.3±0.3 | 77.0±0.5 | 40.0±0.4 | 30.0±0.4 | 20.04 | 6.52 | 12 | 126.7422 | 163.5384 | 245.3075
|  | LK3520B | 2 | 70.5±0.5 | 35.3±0.3 | 87.0±0.5 | 50.0±0.4 | 30.0±0.4 | 22.04 | 6.52 | 15 | 115.2411 | 148.6982 | 223.0473
|  | LK3520A | 3 | 70.5±0.5 | 35.3±0.3 | 97.0±0.5 | 60.0±0.4 | 30.0±0.4 | 24.04 | 6.52 | 18 | 105.6537 | 136.3273 | 204.491
LK | 8035A | LK3515A | 2 | 80.5±0.5 | 35.3±0.3 | 67.0±0.5 | 40.0±0.4 | 50.0±0.4 | 22.47 | 4.77 | 16 | 83 | 107 | 160
|  | LK3515B | 2 | 80.5±0.5 | 35.3±0.3 | 77.0±0.5 | 50.0±0.4 | 50.0±0.4 | 24.47 | 4.77 | 20 | 76 | 98 | 147
|  | LK3515A | 3 | 80.5±0.5 | 35.3±0.3 | 87.0±0.5 | 60.0±0.4 | 50.0±0.4 | 26.47 | 4.77 | 24 | 70 | 91 | 136
LK | 8035B | LK3520A | 2 | 80.5±0.5 | 35.3±0.3 | 77.0±0.5 | 40.0±0.4 | 40.0±0.4 | 22.04 | 6.52 | 12 | 115 | 149 | 223
|  | LK3520B | 2 | 80.5±0.5 | 35.3±0.3 | 87.0±0.5 | 50.0±0.4 | 40.0±0.4 | 24.04 | 6.52 | 15 | 106 | 136 | 204
|  | LK3520A | 3 | 80.5±0.5 | 35.3±0.3 | 97.0±0.5 | 60.0±0.4 | 40.0±0.4 | 26.04 | 6.52 | 18 | 98 | 126 | 189