## U Core Selection Chart
Inductance | 1250
Current | 40
LI2 | 2000

## U Core Design Tool
U Base E Core Design
[6 empty] | Core Dimension & Parameter | [8 empty] | Path length(㎝) |  |  | 29.1
Material |  |  | U Core Unit Size |  |  | Unit Size(mm) |  | A | B | C | D min | E | F |  | Cross Section Area(㎠) |  |  | 26.6
[6 empty] | U Core |  | 63 | 60.5 | 35 | 41.5 | 25 | 19
UK(MegaFlux) |  |  | 6361B |  |  | E Core |  | 126 | 60.5 | 70 | 41.5 | 25 | 19 |  | Window Area(㎠) |  |  | 20.75
E Core set Stacking |  |  | 2 |  |  | E Core 1pcs ← U Core 2pcs | [8 empty] | Volume(cc) |  |  | 774.06
Total U Core Q'Ty |  |  | 8 |  |  | E Core 1set ← U Core 4pcs
[9 empty] | [U Core] |  | [ E Core]
Design Parameter | [14 empty] | Total Loss & Delta T
Turns |  |  |  | 28 |  | Winding Factor(%) |  |  | 49.32008 | DCR(mΩ) @ 20℃ |  | 3.65696 |  |  | Perm | Total Loss(W) |  | Delta T
Wire Eff Area(㎟) |  |  |  | 36.5497 |  | RMS Current (A) |  |  | 125 | Temp of Wire(℃) |  | 20 |  |  |  | DC | AC | DC | AC
Wire length/T(㎝) |  |  |  | 28.08 |  | Peak Current (A) |  |  | 125 | DCR(mΩ) @ T(℃) |  | 3.65696 |  |  | 026 | 110.8099 | 297.9982 | 56.68451 | 129.2262
Wire Material |  |  |  | Copper |  | Frequency (kHz) |  |  | 10.5 | Wire loss @Irms (W) |  | 57.14 |  |  | 040 | 108.2967 | 285.134 | 55.61156 | 124.5622
Current Density |  |  |  | 3.42 |  | Ripple Current (ΔI) |  |  | 40 | Wire loss @Ipeak (W) |  | 57.14 |  |  | 060 | 105.7384 | 272.087 | 54.51506 | 119.796
Wire Dia(mm) |  |  |  | 6.821769 |  | Required L(uH) @ Ipeak |  |  | 300 | Wire Weight(g) |  | 2574.821
Multi Ply Wire Dia(mm) |  |  |  | 1.5 |  | Ply | 21 | → Multi Ply Wire Area(㎟) |  |  | 37.11006
Flat Wire |  |  |  | Width= |  | 15.96297 |  | Thickness= | 2.289655
Surface Area(㎠) |  |  |  | 870.12 | #REF! | Graph range |  | 0A | ~ | 150
DC Bias Parameter | [5 empty] | Loss Function parameter
ui | a | b | c |  |  | ui | a |  | b |  | c |  | d | ui |  | AL | a | b | c
026 | 0.03924 | 1.75317e-07 | 2.99048 |  |  | 026 | 2.166 |  | 9.918 |  | 0.0519 |  | 2.061 | 026 |  | 150 | 0.03924 | 1.75317e-07 | 2.99048
040 | 0.02501 | 1.05543e-07 | 3.15924 |  |  | 040 | 2.156 |  | 9.396 |  | 0.0576 |  | 2.021 | 040 |  | 230 | 0.02501 | 1.05543e-07 | 3.15924
060 | 0.01608 | 1.53765e-06 | 2.79092 |  |  | 060 | 2.145 |  | 8.874 |  | 0.0632 |  | 1.98 | 060 |  | 344 | 0.01608 | 1.53765e-06 | 2.79092
#N/A | #N/A | #N/A | #N/A |  |  | #N/A | #N/A |  | #N/A |  | #N/A |  |  | #N/A |  | #N/A | #N/A | #N/A | #N/A
#N/A | #N/A | #N/A | #N/A |  |  | #N/A | #N/A |  | #N/A |  | #N/A |  |  | #N/A |  | #N/A
#N/A | #N/A | #N/A | #N/A |  |  | #N/A | #N/A |  | #N/A |  | #N/A |  |  | #N/A |  | #N/A
#N/A | #N/A | #N/A | #N/A |  |  | #N/A | #N/A |  | #N/A |  | #N/A |  |  | #N/A |  | #N/A
DC Bias Characteristics | [10 empty] | Core Loss
Curr. | Perm. |  | 026 |  | 040 |  | 060 | #N/A | #N/A |  | Perm. | ΔI | L@Ipeak | Flux Density(G) |  | Core Loss(mW/cc) |  | Core Loss(W)
| H(Oe)＼AL |  | 300 |  | 460 |  | 688 | #N/A | #N/A |  |  |  |  | DC(ΔB/2) | AC(ΔB) | DC | AC | DC | AC
0 | 0 |  | 235.2 |  | 360.64 |  | 539.392 | #N/A | #N/A |  | 026 | 57.37483 | 209.1509 | 805.5854 | 1611.171 | 69.33553 | 311.1622 | 53.66986 | 240.8582
41.66667 | 50.38064 |  | 227.0213 |  | 353.023 |  | 505.9408 | #N/A | #N/A |  | 040 | 40.46929 | 296.5212 | 805.5854 | 1611.171 | 66.08882 | 294.543 | 51.15672 | 227.9939
83.33333 | 100.7613 |  | 219.9529 |  | 330.5588 |  | 408.7697 | #N/A | #N/A |  | 060 | 37.81843 | 317.3056 | 805.5854 | 1611.171 | 62.78377 | 277.6878 | 48.5984 | 214.947
125 | 151.1419 |  | 209.1509 |  | 296.5212 |  | 317.3056 | #N/A | #N/A |  | #N/A | #N/A | #N/A | #N/A | #N/A | #N/A | #N/A | #N/A | #N/A
125 | 151.1419 |  | 209.1509 |  | 296.5212 |  | 317.3056 | #N/A | #N/A |  | #N/A | #N/A | #N/A | #N/A | #N/A | #N/A | #N/A | #N/A | #N/A
150 | 181.3703 |  | 201.34 |  | 273.2523 |  | 271.813 | #N/A | #N/A
Lrated / Linitial |  |  | 88.92% |  | 82.22% |  | 58.83% | #N/A | #N/A
|  |  | Material |  |  | SIZE
|  |  | UK(MegaFlux) |  |  | 6361B |  |  | Turns | 28
29953
29954
29955
[13 empty] | Current | H(Oe) | 026 | 040 | 060 | #N/A | #N/A
[10 empty] | 0 |  |  | 0 | 0 | 229.5015 | 360.0816 | 560.0522 | #N/A | #N/A
[10 empty] | 1 |  |  | 3 | 3.627406 | 229.4882 | 360.057 | 559.5145 | #N/A | #N/A
[10 empty] | 2 |  |  | 6 | 7.254812 | 229.4486 | 359.9719 | 558.1958 | #N/A | #N/A
[10 empty] | 3 |  |  | 9 | 10.88222 | 229.3829 | 359.8186 | 556.2284 | #N/A | #N/A
[10 empty] | 4 |  |  | 12 | 14.50962 | 229.2913 | 359.5924 | 553.6804 | #N/A | #N/A
[10 empty] | 5 |  |  | 15 | 18.13703 | 229.1739 | 359.2903 | 550.6029 | #N/A | #N/A
[10 empty] | 6 |  |  | 18 | 21.76444 | 229.0308 | 358.9099 | 547.0389 | #N/A | #N/A
[10 empty] | 7 |  |  | 21 | 25.39184 | 228.8623 | 358.4492 | 543.0272 | #N/A | #N/A
[10 empty] | 8 |  |  | 24 | 29.01925 | 228.6683 | 357.907 | 538.6038 | #N/A | #N/A
[10 empty] | 9 |  |  | 27 | 32.64665 | 228.4492 | 357.2821 | 533.803 | #N/A | #N/A
[10 empty] | 10 |  |  | 30 | 36.27406 | 228.205 | 356.574 | 528.6574 | #N/A | #N/A
[10 empty] | 11 |  |  | 33 | 39.90147 | 227.9361 | 355.7821 | 523.1985 | #N/A | #N/A
[10 empty] | 12 |  |  | 36 | 43.52887 | 227.6424 | 354.9062 | 517.4566 | #N/A | #N/A
[10 empty] | 13 |  |  | 39 | 47.15628 | 227.3244 | 353.9464 | 511.4608 | #N/A | #N/A
[10 empty] | 14 |  |  | 42 | 50.78368 | 226.9821 | 352.903 | 505.2392 | #N/A | #N/A
[10 empty] | 15 |  |  | 45 | 54.41109 | 226.6159 | 351.7764 | 498.8184 | #N/A | #N/A
[10 empty] | 16 |  |  | 48 | 58.0385 | 226.226 | 350.5673 | 492.2242 | #N/A | #N/A
[10 empty] | 17 |  |  | 51 | 61.6659 | 225.8127 | 349.2766 | 485.481 | #N/A | #N/A
[10 empty] | 18 |  |  | 54 | 65.29331 | 225.3762 | 347.9053 | 478.6119 | #N/A | #N/A
[10 empty] | 19 |  |  | 57 | 68.92071 | 224.9168 | 346.4546 | 471.6388 | #N/A | #N/A
[10 empty] | 20 |  |  | 60 | 72.54812 | 224.4348 | 344.9257 | 464.5823 | #N/A | #N/A
[10 empty] | 21 |  |  | 63 | 76.17552 | 223.9306 | 343.3203 | 457.4617 | #N/A | #N/A
[10 empty] | 22 |  |  | 66 | 79.80293 | 223.4045 | 341.6399 | 450.2952 | #N/A | #N/A
[10 empty] | 23 |  |  | 69 | 83.43034 | 222.8568 | 339.8863 | 443.0995 | #N/A | #N/A
[10 empty] | 24 |  |  | 72 | 87.05774 | 222.2878 | 338.0614 | 435.8903 | #N/A | #N/A
[10 empty] | 25 |  |  | 75 | 90.68515 | 221.698 | 336.1671 | 428.6819 | #N/A | #N/A
[10 empty] | 26 |  |  | 78 | 94.31255 | 221.0876 | 334.2055 | 421.4876 | #N/A | #N/A
[10 empty] | 27 |  |  | 81 | 97.93996 | 220.457 | 332.1788 | 414.3196 | #N/A | #N/A
[10 empty] | 28 |  |  | 84 | 101.5674 | 219.8067 | 330.0892 | 407.1888 | #N/A | #N/A
[10 empty] | 29 |  |  | 87 | 105.1948 | 219.137 | 327.9391 | 400.1054 | #N/A | #N/A
[10 empty] | 30 |  |  | 90 | 108.8222 | 218.4483 | 325.7308 | 393.0784 | #N/A | #N/A
[10 empty] | 31 |  |  | 93 | 112.4496 | 217.741 | 323.4668 | 386.1158 | #N/A | #N/A
[10 empty] | 32 |  |  | 96 | 116.077 | 217.0156 | 321.1497 | 379.2251 | #N/A | #N/A
[10 empty] | 33 |  |  | 99 | 119.7044 | 216.2724 | 318.7818 | 372.4125 | #N/A | #N/A
[10 empty] | 34 |  |  | 102 | 123.3318 | 215.5118 | 316.3658 | 365.6839 | #N/A | #N/A
[10 empty] | 35 |  |  | 105 | 126.9592 | 214.7343 | 313.9042 | 359.0441 | #N/A | #N/A
[10 empty] | 36 |  |  | 108 | 130.5866 | 213.9404 | 311.3997 | 352.4975 | #N/A | #N/A
[10 empty] | 37 |  |  | 111 | 134.214 | 213.1304 | 308.8548 | 346.0476 | #N/A | #N/A
[10 empty] | 38 |  |  | 114 | 137.8414 | 212.3047 | 306.2722 | 339.6977 | #N/A | #N/A
[10 empty] | 39 |  |  | 117 | 141.4688 | 211.4639 | 303.6544 | 333.4502 | #N/A | #N/A
[10 empty] | 40 |  |  | 120 | 145.0962 | 210.6084 | 301.004 | 327.3073 | #N/A | #N/A
[10 empty] | 41 |  |  | 123 | 148.7236 | 209.7386 | 298.3236 | 321.2705 | #N/A | #N/A
[10 empty] | 42 |  |  | 126 | 152.351 | 208.8549 | 295.6156 | 315.3411 | #N/A | #N/A
[10 empty] | 43 |  |  | 129 | 155.9785 | 207.9578 | 292.8827 | 309.52 | #N/A | #N/A
[10 empty] | 44 |  |  | 132 | 159.6059 | 207.0477 | 290.1271 | 303.8077 | #N/A | #N/A
[10 empty] | 45 |  |  | 135 | 163.2333 | 206.1251 | 287.3515 | 298.2045 | #N/A | #N/A
[10 empty] | 46 |  |  | 138 | 166.8607 | 205.1905 | 284.558 | 292.7101 | #N/A | #N/A
[10 empty] | 47 |  |  | 141 | 170.4881 | 204.2442 | 281.7492 | 287.3244 | #N/A | #N/A
[10 empty] | 48 |  |  | 144 | 174.1155 | 203.2868 | 278.9271 | 282.0468 | #N/A | #N/A
[10 empty] | 49 |  |  | 147 | 177.7429 | 202.3185 | 276.0941 | 276.8767 | #N/A | #N/A
[10 empty] | 50 |  |  | 150 | 181.3703 | 201.34 | 273.2523 | 271.813 | #N/A | #N/A

## U Core Dimension (hidden)
Dimension Table
SIZE | A | B | C | D | E | F | Path length (cm) | Cross Section A (㎠) | Window Area (㎠) | Volume (cc) | 0% Winding length/turn | Surface Area (㎠)
3536A | 35 | 36 | 20 | 25 | 13 | 11 | 16.9 | 2.2 | 6.5 | 37.18 | 6.2 | 105.4
3536B | 35 | 36 | 25 | 25 | 13 | 11 | 16.9 | 2.75 | 6.5 | 46.475 | 7.2 | 122.4
4141A | 41 | 41 | 20 | 28 | 15 | 13 | 19.3 | 2.6 | 8.4 | 50.18 | 6.6 | 128.04
4141B | 41 | 41 | 25 | 28 | 15 | 13 | 19.3 | 3.25 | 8.4 | 62.725 | 7.6 | 147.44
4141C | 41 | 41 | 30 | 28 | 15 | 13 | 19.3 | 3.9 | 8.4 | 75.27 | 8.6 | 166.84
5251A | 52 | 51 | 25 | 35 | 20 | 16 | 24.3 | 4 | 14 | 97.2 | 8.2 | 200.08
5251B | 52 | 51 | 30 | 35 | 20 | 16 | 24.3 | 4.8 | 14 | 116.64 | 9.2 | 224.48
6361A | 63 | 60.5 | 30 | 41.5 | 25 | 19 | 29.1 | 5.7 | 20.75 | 165.87 | 9.8 | 286.16
6361B | 63 | 60.5 | 35 | 41.5 | 25 | 19 | 29.1 | 6.65 | 20.75 | 193.515 | 10.8 | 315.36
7965A | 79 | 64.5 | 30 | 42.5 | 35 | 22 | 32.6 | 6.6 | 29.75 | 215.16 | 10.4 | 341.12
7965B | 79 | 64.5 | 35 | 42.5 | 35 | 22 | 32.6 | 7.7 | 29.75 | 251.02 | 11.4 | 373.92

## U Core Function Parameter (hidden)
|  | DC Bias parameter | [6 empty] | Loss Function parameter
|  | Material | No. | ui | a | b | c | Material | ui | a | b | c | d
US(Sendust)1 | US(Sendust)026 | US(Sendust) | 1 | 026 | 0.03866 | 4.23088e-06 | 2.70614 | US(Sendust) | 026 | 2.048 | 4.245 | 0.0215 | 1.99
US(Sendust)2 | US(Sendust)040 | US(Sendust) | 2 | 040 | 0.02529 | 6.7381e-06 | 2.62803 | US(Sendust) | 040 | 2.128 | 4.382 | 0.023 | 1.979
US(Sendust)3 | US(Sendust)060 | US(Sendust) | 3 | 060 | 0.01699 | 4.89053e-06 | 2.75758 | US(Sendust) | 060 | 2.207 | 4.518 | 0.0244 | 1.967
UK(MegaFlux)1 | UK(MegaFlux)026 | UK(MegaFlux) | 1 | 026 | 0.03924 | 1.75317e-07 | 2.99048 | UK(MegaFlux) | 026 | 2.166 | 9.918 | 0.0519 | 2.061
UK(MegaFlux)2 | UK(MegaFlux)040 | UK(MegaFlux) | 2 | 040 | 0.02501 | 1.05543e-07 | 3.15924 | UK(MegaFlux) | 040 | 2.156 | 9.396 | 0.0576 | 2.021
UK(MegaFlux)3 | UK(MegaFlux)060 | UK(MegaFlux) | 3 | 060 | 0.01608 | 1.53765e-06 | 2.79092 | UK(MegaFlux) | 060 | 2.145 | 8.874 | 0.0632 | 1.98
UH(HighFlux)1 | UH(HighFlux)026 | UH(HighFlux) | 1 | 026 | 0.03932 | 4.07818e-08 | 3.2401 | UH(HighFlux) | 026 | 2.252 | 4.081 | 0.0006 | 2.736
UH(HighFlux)2 | UH(HighFlux)040 | UH(HighFlux) | 2 | 040 | 0.02562 | 2.0993e-08 | 3.4348 | UH(HighFlux) | 040 | 2.268 | 3.566 | 0.0015 | 2.567
UH(HighFlux)3 | UH(HighFlux)060 | UH(HighFlux) | 3 | 060 | 0.01656 | 1.96836e-07 | 3.21123 | UH(HighFlux) | 060 | 2.284 | 3.05 | 0.0023 | 2.397
`

## U Core AL (hidden)
| 사양 | 품번 | 재질 | 사이즈 | 투자율 | AL | a | b | c | 재질 |  | Wire Material
US(Sendust)3536A026 | 일반 | US3536A026 | US(Sendust) | 3536A | 026 | 43 | 0.03866 | 4.23088e-06 | 2.70614 | UK(MegaFlux) |  | Copper | 1.7 | 8.96
US(Sendust)3536A040 | 일반 | US3536A040 | US(Sendust) | 3536A | 040 | 65 | 0.02529 | 6.7381e-06 | 2.62803 | UH(HighFlux) |  | Aluminum | 2.82 | 2.7
US(Sendust)3536A060 | 일반 | US3536A060 | US(Sendust) | 3536A | 060 | 98 | 0.01699 | 4.89053e-06 | 2.75758 | US(Sendust)
US(Sendust)3536B026 | 일반 | US3536B026 | US(Sendust) | 3536B | 026 | 53 | 0.03866 | 4.23088e-06 | 2.70614
US(Sendust)3536B040 | 일반 | US3536B040 | US(Sendust) | 3536B | 040 | 82 | 0.02529 | 6.7381e-06 | 2.62803 | US(Sendust) | 026 | 0.03866 | 4.23088e-06 | 2.70614
US(Sendust)3536B060 | 일반 | US3536B060 | US(Sendust) | 3536B | 060 | 123 | 0.01699 | 4.89053e-06 | 2.75758 | US(Sendust) | 040 | 0.02529 | 6.7381e-06 | 2.62803
US(Sendust)4141A026 | 일반 | US4141A026 | US(Sendust) | 4141A | 026 | 44 | 0.03866 | 4.23088e-06 | 2.70614 | US(Sendust) | 060 | 0.01699 | 4.89053e-06 | 2.75758
US(Sendust)4141A040 | 일반 | US4141A040 | US(Sendust) | 4141A | 040 | 68 | 0.02529 | 6.7381e-06 | 2.62803 | UK(MegaFlux) | 026 | 0.03924 | 1.75317e-07 | 2.99048
US(Sendust)4141A060 | 일반 | US4141A060 | US(Sendust) | 4141A | 060 | 102 | 0.01699 | 4.89053e-06 | 2.75758 | UK(MegaFlux) | 040 | 0.02501 | 1.05543e-07 | 3.15924
US(Sendust)4141B026 | 일반 | US4141B026 | US(Sendust) | 4141B | 026 | 55 | 0.03866 | 4.23088e-06 | 2.70614 | UK(MegaFlux) | 060 | 0.01608 | 1.53765e-06 | 2.79092
US(Sendust)4141B040 | 일반 | US4141B040 | US(Sendust) | 4141B | 040 | 85 | 0.02529 | 6.7381e-06 | 2.62803 | UH(HighFlux) | 026 | 0.03932 | 4.07818e-08 | 3.2401
US(Sendust)4141B060 | 일반 | US4141B060 | US(Sendust) | 4141B | 060 | 127 | 0.01699 | 4.89053e-06 | 2.75758 | UH(HighFlux) | 040 | 0.02562 | 2.0993e-08 | 3.4348
US(Sendust)4141C026 | 일반 | US4141C026 | US(Sendust) | 4141C | 026 | 66 | 0.03866 | 4.23088e-06 | 2.70614 | UH(HighFlux) | 060 | 0.01656 | 1.96836e-07 | 3.21123
US(Sendust)4141C040 | 일반 | US4141C040 | US(Sendust) | 4141C | 040 | 102 | 0.02529 | 6.7381e-06 | 2.62803
US(Sendust)4141C060 | 일반 | US4141C060 | US(Sendust) | 4141C | 060 | 152 | 0.01699 | 4.89053e-06 | 2.75758
US(Sendust)5251A026 | 일반 | US5251A026 | US(Sendust) | 5251A | 026 | 54 | 0.03866 | 4.23088e-06 | 2.70614
US(Sendust)5251A040 | 일반 | US5251A040 | US(Sendust) | 5251A | 040 | 83 | 0.02529 | 6.7381e-06 | 2.62803
US(Sendust)5251A060 | 일반 | US5251A060 | US(Sendust) | 5251A | 060 | 124 | 0.01699 | 4.89053e-06 | 2.75758
US(Sendust)5251B026 | 일반 | US5251B026 | US(Sendust) | 5251B | 026 | 65 | 0.03866 | 4.23088e-06 | 2.70614
US(Sendust)5251B040 | 일반 | US5251B040 | US(Sendust) | 5251B | 040 | 99 | 0.02529 | 6.7381e-06 | 2.62803
US(Sendust)5251B060 | 일반 | US5251B060 | US(Sendust) | 5251B | 060 | 149 | 0.01699 | 4.89053e-06 | 2.75758
US(Sendust)6361A026 | 일반 | US6361A026 | US(Sendust) | 6361A | 026 | 64 | 0.03866 | 4.23088e-06 | 2.70614
US(Sendust)6361A040 | 일반 | US6361A040 | US(Sendust) | 6361A | 040 | 98 | 0.02529 | 6.7381e-06 | 2.62803
US(Sendust)6361A060 | 일반 | US6361A060 | US(Sendust) | 6361A | 060 | 148 | 0.01699 | 4.89053e-06 | 2.75758
US(Sendust)6361B026 | 일반 | US6361B026 | US(Sendust) | 6361B | 026 | 75 | 0.03866 | 4.23088e-06 | 2.70614
US(Sendust)6361B040 | 일반 | US6361B040 | US(Sendust) | 6361B | 040 | 115 | 0.02529 | 6.7381e-06 | 2.62803
US(Sendust)6361B060 | 일반 | US6361B060 | US(Sendust) | 6361B | 060 | 172 | 0.01699 | 4.89053e-06 | 2.75758
US(Sendust)7965A026 | 일반 | US7965A026 | US(Sendust) | 7965A | 026 | 66 | 0.03866 | 4.23088e-06 | 2.70614
US(Sendust)7965A040 | 일반 | US7965A040 | US(Sendust) | 7965A | 040 | 102 | 0.02529 | 6.7381e-06 | 2.62803
US(Sendust)7965A060 | 일반 | US7965A060 | US(Sendust) | 7965A | 060 | 153 | 0.01699 | 4.89053e-06 | 2.75758
US(Sendust)7965B026 | 일반 | US7965B026 | US(Sendust) | 7965B | 026 | 77 | 0.03866 | 4.23088e-06 | 2.70614
US(Sendust)7965B040 | 일반 | US7965B040 | US(Sendust) | 7965B | 040 | 119 | 0.02529 | 6.7381e-06 | 2.62803
US(Sendust)7965B060 | 일반 | US7965B060 | US(Sendust) | 7965B | 060 | 178 | 0.01699 | 4.89053e-06 | 2.75758
UK(MegaFlux)3536A026 | 일반 | UK3536A026 | UK(MegaFlux) | 3536A | 026 | 43 | 0.03924 | 1.75317e-07 | 2.99048
UK(MegaFlux)3536A040 | 일반 | UK3536A040 | UK(MegaFlux) | 3536A | 040 | 65 | 0.02501 | 1.05543e-07 | 3.15924
UK(MegaFlux)3536A060 | 일반 | UK3536A060 | UK(MegaFlux) | 3536A | 060 | 98 | 0.01608 | 1.53765e-06 | 2.79092
UK(MegaFlux)3536B026 | 일반 | UK3536B026 | UK(MegaFlux) | 3536B | 026 | 53 | 0.03924 | 1.75317e-07 | 2.99048
UK(MegaFlux)3536B040 | 일반 | UK3536B040 | UK(MegaFlux) | 3536B | 040 | 82 | 0.02501 | 1.05543e-07 | 3.15924
UK(MegaFlux)3536B060 | 일반 | UK3536B060 | UK(MegaFlux) | 3536B | 060 | 123 | 0.01608 | 1.53765e-06 | 2.79092
UK(MegaFlux)4141A026 | 일반 | UK4141A026 | UK(MegaFlux) | 4141A | 026 | 44 | 0.03924 | 1.75317e-07 | 2.99048
UK(MegaFlux)4141A040 | 일반 | UK4141A040 | UK(MegaFlux) | 4141A | 040 | 68 | 0.02501 | 1.05543e-07 | 3.15924
UK(MegaFlux)4141A060 | 일반 | UK4141A060 | UK(MegaFlux) | 4141A | 060 | 102 | 0.01608 | 1.53765e-06 | 2.79092
UK(MegaFlux)4141B026 | 일반 | UK4141B026 | UK(MegaFlux) | 4141B | 026 | 55 | 0.03924 | 1.75317e-07 | 2.99048
UK(MegaFlux)4141B040 | 일반 | UK4141B040 | UK(MegaFlux) | 4141B | 040 | 85 | 0.02501 | 1.05543e-07 | 3.15924
UK(MegaFlux)4141B060 | 일반 | UK4141B060 | UK(MegaFlux) | 4141B | 060 | 127 | 0.01608 | 1.53765e-06 | 2.79092
UK(MegaFlux)4141C026 | 일반 | UK4141C026 | UK(MegaFlux) | 4141C | 026 | 66 | 0.03924 | 1.75317e-07 | 2.99048
UK(MegaFlux)4141C040 | 일반 | UK4141C040 | UK(MegaFlux) | 4141C | 040 | 102 | 0.02501 | 1.05543e-07 | 3.15924
UK(MegaFlux)4141C060 | 일반 | UK4141C060 | UK(MegaFlux) | 4141C | 060 | 152 | 0.01608 | 1.53765e-06 | 2.79092
UK(MegaFlux)5251A026 | 일반 | UK5251A026 | UK(MegaFlux) | 5251A | 026 | 54 | 0.03924 | 1.75317e-07 | 2.99048
UK(MegaFlux)5251A040 | 일반 | UK5251A040 | UK(MegaFlux) | 5251A | 040 | 83 | 0.02501 | 1.05543e-07 | 3.15924
UK(MegaFlux)5251A060 | 일반 | UK5251A060 | UK(MegaFlux) | 5251A | 060 | 124 | 0.01608 | 1.53765e-06 | 2.79092
UK(MegaFlux)5251B026 | 일반 | UK5251B026 | UK(MegaFlux) | 5251B | 026 | 65 | 0.03924 | 1.75317e-07 | 2.99048
UK(MegaFlux)5251B040 | 일반 | UK5251B040 | UK(MegaFlux) | 5251B | 040 | 99 | 0.02501 | 1.05543e-07 | 3.15924
UK(MegaFlux)5251B060 | 일반 | UK5251B060 | UK(MegaFlux) | 5251B | 060 | 149 | 0.01608 | 1.53765e-06 | 2.79092
UK(MegaFlux)6361A026 | 일반 | UK6361A026 | UK(MegaFlux) | 6361A | 026 | 64 | 0.03924 | 1.75317e-07 | 2.99048
UK(MegaFlux)6361A040 | 일반 | UK6361A040 | UK(MegaFlux) | 6361A | 040 | 98 | 0.02501 | 1.05543e-07 | 3.15924
UK(MegaFlux)6361A060 | 일반 | UK6361A060 | UK(MegaFlux) | 6361A | 060 | 148 | 0.01608 | 1.53765e-06 | 2.79092
UK(MegaFlux)6361B026 | 일반 | UK6361B026 | UK(MegaFlux) | 6361B | 026 | 75 | 0.03924 | 1.75317e-07 | 2.99048
UK(MegaFlux)6361B040 | 일반 | UK6361B040 | UK(MegaFlux) | 6361B | 040 | 115 | 0.02501 | 1.05543e-07 | 3.15924
UK(MegaFlux)6361B060 | 일반 | UK6361B060 | UK(MegaFlux) | 6361B | 060 | 172 | 0.01608 | 1.53765e-06 | 2.79092
UK(MegaFlux)7965A026 | 일반 | UK7965A026 | UK(MegaFlux) | 7965A | 026 | 66 | 0.03924 | 1.75317e-07 | 2.99048
UK(MegaFlux)7965A040 | 일반 | UK7965A040 | UK(MegaFlux) | 7965A | 040 | 102 | 0.02501 | 1.05543e-07 | 3.15924
UK(MegaFlux)7965A060 | 일반 | UK7965A060 | UK(MegaFlux) | 7965A | 060 | 153 | 0.01608 | 1.53765e-06 | 2.79092
UK(MegaFlux)7965B026 | 일반 | UK7965B026 | UK(MegaFlux) | 7965B | 026 | 77 | 0.03924 | 1.75317e-07 | 2.99048
UK(MegaFlux)7965B040 | 일반 | UK7965B040 | UK(MegaFlux) | 7965B | 040 | 119 | 0.02501 | 1.05543e-07 | 3.15924
UK(MegaFlux)7965B060 | 일반 | UK7965B060 | UK(MegaFlux) | 7965B | 060 | 178 | 0.01608 | 1.53765e-06 | 2.79092
UH(HighFlux)3536A026 | 일반 | UH3536A026 | UH(HighFlux) | 3536A | 026 | 43 | 0.03932 | 4.07818e-08 | 3.2401
UH(HighFlux)3536A040 | 일반 | UH3536A040 | UH(HighFlux) | 3536A | 040 | 65 | 0.02562 | 2.0993e-08 | 3.4348
UH(HighFlux)3536A060 | 일반 | UH3536A060 | UH(HighFlux) | 3536A | 060 | 98 | 0.01656 | 1.96836e-07 | 3.21123
UH(HighFlux)3536B026 | 일반 | UH3536B026 | UH(HighFlux) | 3536B | 026 | 53 | 0.03932 | 4.07818e-08 | 3.2401
UH(HighFlux)3536B040 | 일반 | UH3536B040 | UH(HighFlux) | 3536B | 040 | 82 | 0.02562 | 2.0993e-08 | 3.4348
UH(HighFlux)3536B060 | 일반 | UH3536B060 | UH(HighFlux) | 3536B | 060 | 123 | 0.01656 | 1.96836e-07 | 3.21123
UH(HighFlux)4141A026 | 일반 | UH4141A026 | UH(HighFlux) | 4141A | 026 | 44 | 0.03932 | 4.07818e-08 | 3.2401
UH(HighFlux)4141A040 | 일반 | UH4141A040 | UH(HighFlux) | 4141A | 040 | 68 | 0.02562 | 2.0993e-08 | 3.4348
UH(HighFlux)4141A060 | 일반 | UH4141A060 | UH(HighFlux) | 4141A | 060 | 102 | 0.01656 | 1.96836e-07 | 3.21123
UH(HighFlux)4141B026 | 일반 | UH4141B026 | UH(HighFlux) | 4141B | 026 | 55 | 0.03932 | 4.07818e-08 | 3.2401
UH(HighFlux)4141B040 | 일반 | UH4141B040 | UH(HighFlux) | 4141B | 040 | 85 | 0.02562 | 2.0993e-08 | 3.4348
UH(HighFlux)4141B060 | 일반 | UH4141B060 | UH(HighFlux) | 4141B | 060 | 127 | 0.01656 | 1.96836e-07 | 3.21123
UH(HighFlux)4141C026 | 일반 | UH4141C026 | UH(HighFlux) | 4141C | 026 | 66 | 0.03932 | 4.07818e-08 | 3.2401
UH(HighFlux)4141C040 | 일반 | UH4141C040 | UH(HighFlux) | 4141C | 040 | 102 | 0.02562 | 2.0993e-08 | 3.4348
UH(HighFlux)4141C060 | 일반 | UH4141C060 | UH(HighFlux) | 4141C | 060 | 152 | 0.01656 | 1.96836e-07 | 3.21123
UH(HighFlux)5251A026 | 일반 | UH5251A026 | UH(HighFlux) | 5251A | 026 | 54 | 0.03932 | 4.07818e-08 | 3.2401
UH(HighFlux)5251A040 | 일반 | UH5251A040 | UH(HighFlux) | 5251A | 040 | 83 | 0.02562 | 2.0993e-08 | 3.4348
UH(HighFlux)5251A060 | 일반 | UH5251A060 | UH(HighFlux) | 5251A | 060 | 124 | 0.01656 | 1.96836e-07 | 3.21123
UH(HighFlux)5251B026 | 일반 | UH5251B026 | UH(HighFlux) | 5251B | 026 | 65 | 0.03932 | 4.07818e-08 | 3.2401
UH(HighFlux)5251B040 | 일반 | UH5251B040 | UH(HighFlux) | 5251B | 040 | 99 | 0.02562 | 2.0993e-08 | 3.4348
UH(HighFlux)5251B060 | 일반 | UH5251B060 | UH(HighFlux) | 5251B | 060 | 149 | 0.01656 | 1.96836e-07 | 3.21123
UH(HighFlux)6361A026 | 일반 | UH6361A026 | UH(HighFlux) | 6361A | 026 | 64 | 0.03932 | 4.07818e-08 | 3.2401
UH(HighFlux)6361A040 | 일반 | UH6361A040 | UH(HighFlux) | 6361A | 040 | 98 | 0.02562 | 2.0993e-08 | 3.4348
UH(HighFlux)6361A060 | 일반 | UH6361A060 | UH(HighFlux) | 6361A | 060 | 148 | 0.01656 | 1.96836e-07 | 3.21123
UH(HighFlux)6361B026 | 일반 | UH6361B026 | UH(HighFlux) | 6361B | 026 | 75 | 0.03932 | 4.07818e-08 | 3.2401
UH(HighFlux)6361B040 | 일반 | UH6361B040 | UH(HighFlux) | 6361B | 040 | 115 | 0.02562 | 2.0993e-08 | 3.4348
UH(HighFlux)6361B060 | 일반 | UH6361B060 | UH(HighFlux) | 6361B | 060 | 172 | 0.01656 | 1.96836e-07 | 3.21123
UH(HighFlux)7965A026 | 일반 | UH7965A026 | UH(HighFlux) | 7965A | 026 | 66 | 0.03932 | 4.07818e-08 | 3.2401
UH(HighFlux)7965A040 | 일반 | UH7965A040 | UH(HighFlux) | 7965A | 040 | 102 | 0.02562 | 2.0993e-08 | 3.4348
UH(HighFlux)7965A060 | 일반 | UH7965A060 | UH(HighFlux) | 7965A | 060 | 153 | 0.01656 | 1.96836e-07 | 3.21123
UH(HighFlux)7965B026 | 일반 | UH7965B026 | UH(HighFlux) | 7965B | 026 | 77 | 0.03932 | 4.07818e-08 | 3.2401
UH(HighFlux)7965B040 | 일반 | UH7965B040 | UH(HighFlux) | 7965B | 040 | 119 | 0.02562 | 2.0993e-08 | 3.4348
UH(HighFlux)7965B060 | 일반 | UH7965B060 | UH(HighFlux) | 7965B | 060 | 178 | 0.01656 | 1.96836e-07 | 3.21123

## U Core Part List
Sendust : US7965B-060 -->U=U Shape, S=Sendust Material, 79=A(Length 79), 65=B(Width 64.5), B=C(Height 35), 060=Perm.
P/N |  | Dimensions | [5 empty] | Path length (㎝) | Cross Section Area (㎠) | AL value (nH/n2)±12%
|  | A (mm) | B (mm) | C (mm) | D[ref] (mm) | E[ref] (mm) | F (mm) |  |  | 026u | 040u | 060u
US | 3536A | 35.0±0.5 | 36.0±0.5 | 20.0±0.5 | 25 | 13 | 11.0±0.3 | 16.9 | 2.2 | 43 | 65 | 98
US | 3536B | 35.0±0.5 | 36.0±0.5 | 25.0±0.5 | 25 | 13 | 11.0±0.3 | 16.9 | 2.75 | 53 | 82 | 123
US | 4141A | 41.0±0.6 | 41.0±0.6 | 20.0±0.5 | 28 | 15 | 13.0±0.3 | 19.3 | 2.6 | 44 | 68 | 102
US | 4141B | 41.0±0.6 | 41.0±0.6 | 25.0±0.5 | 28 | 15 | 13.0±0.3 | 19.3 | 3.25 | 55 | 85 | 127
US | 4141C | 41.0±0.6 | 41.0±0.6 | 30.0±0.5 | 28 | 15 | 13.0±0.3 | 19.3 | 3.9 | 66 | 102 | 152
US | 5251A | 52.0±0.7 | 51.0±0.7 | 25.0±0.5 | 35 | 20 | 16.0±0.4 | 24.3 | 4 | 54 | 83 | 124
US | 5251B | 52.0±0.7 | 51.0±0.7 | 30.0±0.5 | 35 | 20 | 16.0±0.4 | 24.3 | 4.8 | 65 | 99 | 149
US | 6361A | 63.0±0.8 | 60.5±0.8 | 30.0±0.5 | 41.5 | 25 | 19.0±0.4 | 29.1 | 5.7 | 64 | 98 | 148
US | 6361B | 63.0±0.8 | 60.5±0.8 | 35.0±0.5 | 41.5 | 25 | 19.0±0.4 | 29.1 | 6.65 | 75 | 115 | 172
US | 7965A | 79.0±1.0 | 64.5±1.0 | 30.0±0.5 | 42.5 | 35 | 22.0±0.5 | 32.6 | 6.6 | 66 | 102 | 153
US | 7965B | 79.0±1.0 | 64.5±1.0 | 35.0±0.5 | 42.5 | 35 | 22.0±0.5 | 32.6 | 7.7 | 77 | 119 | 178
Mega Flux : UK4141C-060
UK | 3536A | 35.0±0.5 | 36.0±0.5 | 20.0±0.5 | 25 | 13 | 11.0±0.3 | 16.9 | 2.2 | 43 | 65 | 98
UK | 3536B | 35.0±0.5 | 36.0±0.5 | 25.0±0.5 | 25 | 13 | 11.0±0.3 | 16.9 | 2.75 | 53 | 82 | 123
UK | 4141A | 41.0±0.6 | 41.0±0.6 | 20.0±0.5 | 28 | 15 | 13.0±0.3 | 19.3 | 2.6 | 44 | 68 | 102
UK | 4141B | 41.0±0.6 | 41.0±0.6 | 25.0±0.5 | 28 | 15 | 13.0±0.3 | 19.3 | 3.25 | 55 | 85 | 127
UK | 4141C | 41.0±0.6 | 41.0±0.6 | 30.0±0.5 | 28 | 15 | 13.0±0.3 | 19.3 | 3.9 | 66 | 102 | 152
UK | 5251A | 52.0±0.7 | 51.0±0.7 | 25.0±0.5 | 35 | 20 | 16.0±0.4 | 24.3 | 4 | 54 | 83 | 124
UK | 5251B | 52.0±0.7 | 51.0±0.7 | 30.0±0.5 | 35 | 20 | 16.0±0.4 | 24.3 | 4.8 | 65 | 99 | 149
UK | 6361A | 63.0±0.8 | 60.5±0.8 | 30.0±0.5 | 41.5 | 25 | 19.0±0.4 | 29.1 | 5.7 | 64 | 98 | 148
UK | 6361B | 63.0±0.8 | 60.5±0.8 | 35.0±0.5 | 41.5 | 25 | 19.0±0.4 | 29.1 | 6.65 | 75 | 115 | 172
UK | 7965A | 79.0±1.0 | 64.5±1.0 | 30.0±0.5 | 42.5 | 35 | 22.0±0.5 | 32.6 | 6.6 | 66 | 102 | 153
UK | 7965B | 79.0±1.0 | 64.5±1.0 | 35.0±0.5 | 42.5 | 35 | 22.0±0.5 | 32.6 | 7.7 | 77 | 119 | 178
High Flux : UH4141C-060
UH | 3536A | 35.0±0.5 | 36.0±0.5 | 20.0±0.5 | 25 | 13 | 11.0±0.3 | 16.9 | 2.2 | 43 | 65 | 98
UH | 3536B | 35.0±0.5 | 36.0±0.5 | 25.0±0.5 | 25 | 13 | 11.0±0.3 | 16.9 | 2.75 | 53 | 82 | 123
UH | 4141A | 41.0±0.6 | 41.0±0.6 | 20.0±0.5 | 28 | 15 | 13.0±0.3 | 19.3 | 2.6 | 44 | 68 | 102
UH | 4141B | 41.0±0.6 | 41.0±0.6 | 25.0±0.5 | 28 | 15 | 13.0±0.3 | 19.3 | 3.25 | 55 | 85 | 127
UH | 4141C | 41.0±0.6 | 41.0±0.6 | 30.0±0.5 | 28 | 15 | 13.0±0.3 | 19.3 | 3.9 | 66 | 102 | 152
UH | 5251A | 52.0±0.7 | 51.0±0.7 | 25.0±0.5 | 35 | 20 | 16.0±0.4 | 24.3 | 4 | 54 | 83 | 124
UH | 5251B | 52.0±0.7 | 51.0±0.7 | 30.0±0.5 | 35 | 20 | 16.0±0.4 | 24.3 | 4.8 | 65 | 99 | 149
UH | 6361A | 63.0±0.8 | 60.5±0.8 | 30.0±0.5 | 41.5 | 25 | 19.0±0.4 | 29.1 | 5.7 | 64 | 98 | 148
UH | 6361B | 63.0±0.8 | 60.5±0.8 | 35.0±0.5 | 41.5 | 25 | 19.0±0.4 | 29.1 | 6.65 | 75 | 115 | 172
UH | 7965A | 79.0±1.0 | 64.5±1.0 | 30.0±0.5 | 42.5 | 35 | 22.0±0.5 | 32.6 | 6.6 | 66 | 102 | 153
UH | 7965B | 79.0±1.0 | 64.5±1.0 | 35.0±0.5 | 42.5 | 35 | 22.0±0.5 | 32.6 | 7.7 | 77 | 119 | 178