## Block Core Selection Chart
Inductance | 1000
Current | 20
LI2 | 400

## Block Core Design Tool
Material |  |  | Block Design
BH(HighFlux)
Assembled Core Weight & Dimension
[5 empty] | Length= | 50 |  | Perm. | 026 | 040 | 060
[5 empty] | Width1= | 30 |  | Weight | 816.6 | 870 | 883.2
[5 empty] | Height1= | 20 |  | Dimension (mm) | Length | Width | Height
[5 empty] | Width2= | 20 |  |  | 50 | 30 | 90
[5 empty] | Height2= | 50
Core Parameter
[7 empty] | Path Length [㎝] | Cross Section Area[㎠] | Volume [㎤] | Window Area [㎠] | Surface Area [㎠]
[7 empty] | 18.28319 | 6 | 120 | 5 | 200
|  | DC Bias Parameter |  |  |  |  | Loss Function parameter
|  | ui | a | b | c |  | ui | a | b | c | d
|  | 026 | 0.03198 | 1.98066e-07 | 2.97673 |  | 026 | 2.252 | 4.081 | 0.0006 | 2.736
|  | 040 | 0.02562 | 2.0993e-08 | 3.4348 |  | 040 | 2.268 | 3.566 | 0.0015 | 2.567
|  | 060 | 0.01668 | 1.55537e-08 | 3.67175 |  | 060 | 2.284 | 3.05 | 0.0023 | 2.397
DENSITY
|  | ui | a
|  | 026 | 6.805
|  | 040 | 7.25
|  | 060 | 7.36
Design Parameter
| Turns |  | 62 | Winding Factor(%) |  | 41.33333 |  | DCR(mΩ) @ 20℃ |  |  | 44.268
| Wire Eff. Area(㎟) |  | 3.333333 | RMS Current (A) |  | 20 |  | Temp of Wire(℃) |  |  | 20
| Wire length/T(㎝) |  | 14 | Peak Current (A) |  | 25 |  | DCR(mΩ) @ T(℃) |  |  | 44.268
| Wire Material |  | Copper | Frequency (kHz) |  | 50 |  | Wire loss @Irms (W) |  |  | 17.7072
| Current Density |  | 6 | Ripple Current (ΔI) |  | 4 |  | Wire loss @Ipeak (W) |  |  | 27.6675
| Wire Dia(mm) |  | 2.060129 | Required L (uH) @ Ipeak |  | 700 |  | Graph | 0A | ~ | 30
| Multi Ply Wire Dia(mm) |  | 1.65 | Ply | 2 | → Multi Ply Wire Area(㎟) |  |  | 4.276493
| Flat Wire |  | Width= | 2.583333 | Thickness= | 1.290323 |  | Wire Weight(g) |  |  | 259.2427
| DC Bias Characteristics | [5 empty] | Core Loss & Total Loss
| Curr. | Perm. | 026 | 040 | 060 |  | Perm. |  | 26μ | 40μ | 60μ
|  | H(Oe)＼AL | 130 | 164.9 | 247.4 |  | ΔI |  | 6.004824 | 4.845655 | 3.663732
| 0 | 0 | 499.72 | 633.8756 | 951.0056 |  | L@Ipeak |  | 466.2918 | 577.8373 | 764.248
| 6.666667 | 28.40916 | 493.413 | 616.9991 | 943.6529 |  | Flux Density(G) | DC(ΔB/2) | 376.3441 | 376.3441 | 376.3441
| 13.33333 | 56.81833 | 486.834 | 609.41 | 909.0927 |  |  | AC(ΔB) | 752.6882 | 752.6882 | 752.6882
| 20 | 85.22749 | 476.37 | 594.3086 | 837.9487 |  | Core Loss (mW/cc) | DC | 25.54829 | 23.19114 | 19.28068
| 25 | 106.5344 | 466.2918 | 577.8373 | 764.248 |  |  | AC | 121.1455 | 111.7013 | 93.90202
| 30 | 127.8412 | 454.5917 | 557.2487 | 680.5909 |  | Core Loss (W) | DC | 3.065795 | 2.782937 | 2.313682
| Lrated / Linitial |  | 93.31% | 91.16% | 80.36% |  |  | AC | 14.53746 | 13.40415 | 11.26824
[7 empty] | Total Loss (W) | DC | 20.773 | 20.49014 | 20.02088
[8 empty] | AC | 32.24466 | 31.11135 | 28.97544
[7 empty] | Delta T | DC | 47.83203 | 47.28886 | 46.385
[8 empty] | AC | 68.99019 | 66.96432 | 63.11216
[6 empty] | Current | H(Oe) | 26 | 40 | 60
[6 empty] | 0 | 0 | 495.6946 | 618.7476 | 950.3785
[5 empty] | 0 | 0.6 | 2.556825 | 495.6749 | 618.7426 | 950.3676
[5 empty] | 1 | 1.2 | 5.113649 | 495.6173 | 618.7206 | 950.3091
[5 empty] | 2 | 1.8 | 7.670474 | 495.5224 | 618.6752 | 950.1736
[5 empty] | 3 | 2.4 | 10.2273 | 495.3906 | 618.6019 | 949.9367
[5 empty] | 4 | 3 | 12.78412 | 495.2222 | 618.4968 | 949.5769
[5 empty] | 5 | 3.6 | 15.34095 | 495.0175 | 618.3567 | 949.0746
[5 empty] | 6 | 4.2 | 17.89777 | 494.7767 | 618.1788 | 948.4115
[5 empty] | 7 | 4.8 | 20.4546 | 494.5001 | 617.9606 | 947.5707
[5 empty] | 8 | 5.4 | 23.01142 | 494.1879 | 617.6996 | 946.5366
[5 empty] | 9 | 6 | 25.56825 | 493.8404 | 617.3939 | 945.2942
[5 empty] | 10 | 6.6 | 28.12507 | 493.4577 | 617.0412 | 943.8299
[5 empty] | 11 | 7.2 | 30.6819 | 493.0401 | 616.64 | 942.1309
[5 empty] | 12 | 7.8 | 33.23872 | 492.5879 | 616.1883 | 940.1854
[5 empty] | 13 | 8.4 | 35.79554 | 492.1013 | 615.6848 | 937.9826
[5 empty] | 14 | 9 | 38.35237 | 491.5807 | 615.1278 | 935.5128
[5 empty] | 15 | 9.6 | 40.90919 | 491.0262 | 614.5161 | 932.7671
[5 empty] | 16 | 10.2 | 43.46602 | 490.4381 | 613.8484 | 929.7377
[5 empty] | 17 | 10.8 | 46.02284 | 489.8168 | 613.1235 | 926.4181
[5 empty] | 18 | 11.4 | 48.57967 | 489.1625 | 612.3404 | 922.8025
[5 empty] | 19 | 12 | 51.13649 | 488.4756 | 611.4981 | 918.8864
[5 empty] | 20 | 12.6 | 53.69332 | 487.7564 | 610.5957 | 914.6664
[5 empty] | 21 | 13.2 | 56.25014 | 487.0052 | 609.6324 | 910.1402
[5 empty] | 22 | 13.8 | 58.80697 | 486.2224 | 608.6076 | 905.3067
[5 empty] | 23 | 14.4 | 61.36379 | 485.4083 | 607.5205 | 900.1657
[5 empty] | 24 | 15 | 63.92062 | 484.5633 | 606.3708 | 894.7182
[5 empty] | 25 | 15.6 | 66.47744 | 483.6877 | 605.1578 | 888.9665
[5 empty] | 26 | 16.2 | 69.03427 | 482.7819 | 603.8813 | 882.9137
[5 empty] | 27 | 16.8 | 71.59109 | 481.8463 | 602.5409 | 876.5641
[5 empty] | 28 | 17.4 | 74.14791 | 480.8813 | 601.1365 | 869.923
[5 empty] | 29 | 18 | 76.70474 | 479.8874 | 599.6679 | 862.9968
[5 empty] | 30 | 18.6 | 79.26156 | 478.8648 | 598.135 | 855.7925
[5 empty] | 31 | 19.2 | 81.81839 | 477.8141 | 596.5379 | 848.3184
[5 empty] | 32 | 19.8 | 84.37521 | 476.7356 | 594.8766 | 840.5833
[5 empty] | 33 | 20.4 | 86.93204 | 475.6298 | 593.1513 | 832.5972
[5 empty] | 34 | 21 | 89.48886 | 474.4971 | 591.3624 | 824.3703
[5 empty] | 35 | 21.6 | 92.04569 | 473.3379 | 589.5099 | 815.9138
[5 empty] | 36 | 22.2 | 94.60251 | 472.1528 | 587.5945 | 807.2395
[5 empty] | 37 | 22.8 | 97.15934 | 470.9421 | 585.6165 | 798.3594
[5 empty] | 38 | 23.4 | 99.71616 | 469.7063 | 583.5764 | 789.2864
[5 empty] | 39 | 24 | 102.273 | 468.4459 | 581.4748 | 780.0334
[5 empty] | 40 | 24.6 | 104.8298 | 467.1613 | 579.3123 | 770.6137
[5 empty] | 41 | 25.2 | 107.3866 | 465.8531 | 577.0898 | 761.0408
[5 empty] | 42 | 25.8 | 109.9435 | 464.5216 | 574.8078 | 751.3286
[5 empty] | 43 | 26.4 | 112.5003 | 463.1674 | 572.4674 | 741.4907
[5 empty] | 44 | 27 | 115.0571 | 461.7909 | 570.0693 | 731.5409
[5 empty] | 45 | 27.6 | 117.6139 | 460.3927 | 567.6145 | 721.4931
[5 empty] | 46 | 28.2 | 120.1708 | 458.9732 | 565.104 | 711.3608
[5 empty] | 47 | 28.8 | 122.7276 | 457.5328 | 562.5388 | 701.1575
[5 empty] | 48 | 29.4 | 125.2844 | 456.0722 | 559.92 | 690.8966
[5 empty] | 49 | 30 | 127.8412 | 454.5917 | 557.2487 | 680.5909
[5 empty] | 50 |  | 0

## Block Core Function Parameter (hidden)
|  | DC Bias parameter | [6 empty] | Loss Function parameter |  |  |  |  | DENSITY
|  | Material | No. | ui | a | b | c | Material | ui | a | b | c | d | Material | ui | a
BS(Sendust)1 | BS(Sendust)026 | BS(Sendust) | 1 | 026 | 0.03252 | 4.98269e-06 | 2.64517 | BS(Sendust) | 026 | 2.048 | 4.245 | 0.0215 | 1.99 | BS(Sendust) | 026 | 5.17
BS(Sendust)2 | BS(Sendust)040 | BS(Sendust) | 2 | 040 | 0.02529 | 6.7381e-06 | 2.62803 | BS(Sendust) | 040 | 2.128 | 4.382 | 0.023 | 1.979 | BS(Sendust) | 040 | 5.3
BS(Sendust)3 | BS(Sendust)060 | BS(Sendust) | 3 | 060 | 0.01699 | 4.89053e-06 | 2.75758 | BS(Sendust) | 060 | 2.207 | 4.518 | 0.0244 | 1.967 | BS(Sendust) | 060 | 5.63
BK(MegaFlux)1 | BK(MegaFlux)026 | BK(MegaFlux) | 1 | 026 | 0.03215 | 7.34043e-08 | 3.13008 | BK(MegaFlux) | 026 | 2.166 | 9.918 | 0.0519 | 2.061 | BK(MegaFlux) | 026 | 6.29
BK(MegaFlux)2 | BK(MegaFlux)040 | BK(MegaFlux) | 2 | 040 | 0.02501 | 1.05543e-07 | 3.15924 | BK(MegaFlux) | 040 | 2.156 | 9.396 | 0.0576 | 2.021 | BK(MegaFlux) | 040 | 6.69
BK(MegaFlux)3 | BK(MegaFlux)060 | BK(MegaFlux) | 3 | 060 | 0.01608 | 1.53765e-06 | 2.79092 | BK(MegaFlux) | 060 | 2.145 | 8.874 | 0.0632 | 1.98 | BK(MegaFlux) | 060 | 6.9
BH(HighFlux)1 | BH(HighFlux)026 | BH(HighFlux) | 1 | 026 | 0.03198 | 1.98066e-07 | 2.97673 | BH(HIGHFlux) | 026 | 2.252 | 4.081 | 0.0006 | 2.736 | BH(HighFlux) | 026 | 6.805
BH(HighFlux)2 | BH(HighFlux)040 | BH(HighFlux) | 2 | 040 | 0.02562 | 2.0993e-08 | 3.4348 | BH(HIGHFlux) | 040 | 2.268 | 3.566 | 0.0015 | 2.567 | BH(HighFlux) | 040 | 7.25
BH(HighFlux)3 | BH(HighFlux)060 | BH(HighFlux) | 3 | 060 | 0.01668 | 1.55537e-08 | 3.67175 | BH(HIGHFlux) | 060 | 2.284 | 3.05 | 0.0023 | 2.397 | BH(HighFlux) | 060 | 7.36
[7 empty] | 재질 | Wire Material
[7 empty] | BK(MegaFlux) | Copper | 1.7 | 8.96
[7 empty] | BS(Sendust) | Aluminum | 2.82 | 2.7
BH(HighFlux)

## Block Core Part List
Mega Flux : BK8320-060 -->B=Block Core, K=Mega Flux Material, 8=A(Length), 3=B(Width), 20=C(Height), 060=Permeability
P/N |  | Dimensions |  |  | Path length (㎝) | Cross Section Area (㎠) | 4PCS AL value (nH/n2)±12%
|  | A Length (mm) | B Width (mm) | C Height (mm) |  |  | 026u | 040u | 060u
BK | 5315 | 50.5±0.5 | 30.3±0.3 | 15±0.2 | 18.71 | 4.5 | 95 | 121 | 181
BK | 5320 | 50.5±0.5 | 30.3±0.3 | 20±0.2 | 18.28 | 6 | 130 | 165 | 247
BK | 6315 | 60.5±0.5 | 30.3±0.3 | 15±0.2 | 22.71 | 4.5 | 79 | 100 | 149
BK | 6320 | 60.5±0.5 | 30.3±0.3 | 20±0.2 | 22.28 | 6 | 107 | 135 | 203
BK | 7315 | 70.5±0.5 | 30.3±0.3 | 15±0.2 | 26.71 | 4.5 | 67 | 85 | 127
BK | 7320 | 70.5±0.5 | 30.3±0.3 | 20±0.2 | 26.28 | 6 | 91 | 115 | 172
BK | 8315 | 80.5±0.5 | 30.3±0.3 | 15±0.2 | 30.71 | 4.5 | 58 | 74 | 110
BK | 8320 | 80.5±0.5 | 30.3±0.3 | 20±0.2 | 30.28 | 6 | 78 | 100 | 149
Sendust : BS8320-060
BS | 5315 | 50.5±0.5 | 30.3±0.3 | 15±0.2 | 18.71 | 4.5 | 95 | 121 | 181
BS | 5320 | 50.5±0.5 | 30.3±0.3 | 20±0.2 | 18.28 | 6 | 130 | 165 | 247
BS | 6315 | 60.5±0.5 | 30.3±0.3 | 15±0.2 | 22.71 | 4.5 | 79 | 100 | 149
BS | 6320 | 60.5±0.5 | 30.3±0.3 | 20±0.2 | 22.28 | 6 | 107 | 135 | 203
BS | 7315 | 70.5±0.5 | 30.3±0.3 | 15±0.2 | 26.71 | 4.5 | 67 | 85 | 127
BS | 7320 | 70.5±0.5 | 30.3±0.3 | 20±0.2 | 26.28 | 6 | 91 | 115 | 172
BS | 8315 | 80.5±0.5 | 30.3±0.3 | 15±0.2 | 30.71 | 4.5 | 58 | 74 | 110
BS | 8320 | 80.5±0.5 | 30.3±0.3 | 20±0.2 | 30.28 | 6 | 78 | 100 | 149
High Flux : BH8320-060
BH | 5315 | 50.5±0.5 | 30.3±0.3 | 15±0.2 | 18.71 | 4.5 | 95 | 121 | 181
BH | 5320 | 50.5±0.5 | 30.3±0.3 | 20±0.2 | 18.28 | 6 | 130 | 165 | 247
BH | 6315 | 60.5±0.5 | 30.3±0.3 | 15±0.2 | 22.71 | 4.5 | 79 | 100 | 149
BH | 6320 | 60.5±0.5 | 30.3±0.3 | 20±0.2 | 22.28 | 6 | 107 | 135 | 203
BH | 7315 | 70.5±0.5 | 30.3±0.3 | 15±0.2 | 26.71 | 4.5 | 67 | 85 | 127
BH | 7320 | 70.5±0.5 | 30.3±0.3 | 20±0.2 | 26.28 | 6 | 91 | 115 | 172
BH | 8315 | 80.5±0.5 | 30.3±0.3 | 15±0.2 | 30.71 | 4.5 | 58 | 74 | 110
BH | 8320 | 80.5±0.5 | 30.3±0.3 | 20±0.2 | 30.28 | 6 | 78 | 100 | 149

## Big Block Core Part List
Mega Flux : BK14060A-060 -->B=Block Core, K=Mega Flux Material, 140=A(Length), 60=B(Width), A=25(Height) , 060=Perm.
P/N |  | Dimensions |  |  | Path length (㎝) | Cross Section Area (㎠) | 4PCS AL value (nH/n2)±12%
|  | A Length (mm) | B Width (mm) | C Height (mm) |  |  | 026u | 040u | 060u
BK | 14060A | 140.6±1.0 | 60.5±0.6 | 25±0.6 | 53.85 | 15 | 111 | 140 | 210
BK | 14060B | 140.6±1.0 | 60.5±0.6 | 30±0.6 | 53.42 | 18 | 134 | 169 | 254
BK | 14060C | 140.6±1.0 | 60.5±0.6 | 35±0.8 | 53 | 21 | 157 | 199 | 299
BK | 14060D | 140.6±1.0 | 60.5±0.6 | 40±0.8 | 52.57 | 24 | 181 | 229 | 344
Sendust : BS1406A-060 -->B=Block Core, S=Sendust Material, 140=A(Length), 60=B(Width), A=25(Height) , 060=Perm.
P/N |  | Dimensions |  |  | Path length (㎝) | Cross Section Area (㎠) | 4PCS AL value (nH/n2)±12%
|  | A Length (mm) | B Width (mm) | C Height (mm) |  |  | 026u | 040u | 060u
BS | 14060A | 140.6±1.0 | 60.5±0.6 | 25±0.6 | 53.85 | 15 | 111 | 140 | 210
BS | 14060B | 140.6±1.0 | 60.5±0.6 | 30±0.6 | 53.42 | 18 | 134 | 169 | 254
BS | 14060C | 140.6±1.0 | 60.5±0.6 | 35±0.8 | 53 | 21 | 157 | 199 | 299
BS | 14060D | 140.6±1.0 | 60.5±0.6 | 40±0.8 | 52.57 | 24 | 181 | 229 | 344