## EQ Core Selection Chart
Inductance | 3.5
Current | 100
LI2 | 35

## EQ Core Design Tool
EQ Core Design
[6 empty] | Core Dimension & Parameter | [9 empty] | Path length(㎝) |  | 13.34
Material |  |  | SIZE |  |  |  |  | A | B | C | D | E | F |  |  | Cross Section Area(㎠) |  | 3.141
KEQ(MegaFlux) |  |  | 5032A |  |  | Size(mm) |  | 50 | 32 | 25 | 20 | 44 | 19.5 |  |  | Window Area(㎠) |  | 4.68
[16 empty] | Volume(cc) |  | 41.90094
Design Parameter | [14 empty] | Total Loss & Delta T
Turns |  |  |  | 30 |  | Winding Factor(%) |  |  | 51.28204 | DCR(mΩ) @ 20℃ |  |  | 5.207191 |  | Perm. | Total Loss(W) |  | Delta T
Wire Eff Area(㎟) |  |  |  | 7.999998 |  | RMS Current (A) |  |  | 80 | Temp of Wire(℃) |  |  | 20 |  |  | DC | AC | DC | AC
Wire length/T(㎝) |  |  |  | 8.168141 |  | Peak Current (A) |  |  | 230 | DCR(mΩ) @ T(℃) |  |  | 5.207191 |  | 026 | 38.08356 | 54.67676 | 98.66983 | 133.3582
Wire Material |  |  |  | Copper |  | Frequency (kHz) |  |  | 12 | Wire loss @Irms (W) |  |  | 33.32602 |  | 040 | 37.85423 | 53.50722 | 98.17465 | 130.9778
Current Density |  |  |  | 10 |  | Ripple Current (ΔI) |  |  | 51 | Wire loss @Ipeak (W) |  |  | 275.4604 |  | 060 | 37.62037 | 52.3196 | 97.66917 | 128.5516
Wire Dia(mm) |  |  |  | 3.191538 |  | Required L (uH) @ Ipeak |  |  | 35 | Wire Weight(g) |  |  | 175.6477 |  | #N/A | #N/A | #N/A | #N/A | #N/A
Surface Area(㎠) |  |  |  | 153.73 |  |  | Graph range |  | 0 | 276 |  |  |  |  | #N/A | #N/A | #N/A | #N/A | #N/A
Flat Wire |  |  |  | Width= |  | 7.948716 |  | Thickness= |  | 1.006452
DC Bias Parameter | [8 empty] | Loss Function parameter
ui | a | b | c |  |  | ui | a |  | b |  | c |  | d | ui |  | AL | a | b | c
026 | 0.03861 | 8.71756e-08 | 2.98839 |  |  | 026 | 2.166 |  | 9.918 |  | 0.0519 |  | 2.061 | 026 |  | 77 | 0.03861 | 8.71756e-08 | 2.98839
040 | 0.02534 | 1.52282e-08 | 3.5265 |  |  | 040 | 2.156 |  | 9.396 |  | 0.0576 |  | 2.021 | 040 |  | 118 | 0.02534 | 1.52282e-08 | 3.5265
060 | 0.01667 | 3.76423e-07 | 3.0547 |  |  | 060 | 2.145 |  | 8.874 |  | 0.0632 |  | 1.98 | 060 |  | 178 | 0.01667 | 3.76423e-07 | 3.0547
#N/A | #N/A | #N/A | #N/A |  |  | #N/A | #N/A |  | #N/A |  | #N/A |  |  | #N/A |  | #N/A | #N/A | #N/A | #N/A
#N/A | #N/A | #N/A | #N/A |  |  | #N/A | #N/A |  | #N/A |  | #N/A |  |  | #N/A |  | #N/A
#N/A | #N/A | #N/A | #N/A |  |  | #N/A | #N/A |  | #N/A |  | #N/A |  |  | #N/A |  | #N/A
#N/A | #N/A | #N/A | #N/A |  |  | #N/A | #N/A |  | #N/A |  | #N/A |  |  | #N/A |  | #N/A
DC Bias Characteristics | [10 empty] | Core Loss
Curr. | Perm. |  | 026 |  | 040 |  | 060 | #N/A | #N/A |  | Perm. | ΔI | L@Ipeak | Flux Density(G) |  | Core Loss(mW/cc) |  | Core Loss(W)
| H(Oe)＼AL |  | 77 |  | 118 |  | 178 | [6 empty] | DC(ΔB/2) | AC(ΔB) | DC | AC | DC | AC
0 | 0 |  | 69.3 |  | 106.2 |  | 160.2 | #N/A | #N/A |  | 026 | 48.77958 | 36.59318 | 947.1506 | 1894.301 | 113.5424 | 509.5526 | 4.757533 | 21.35073
26.66667 | 75.36054 |  | 68.13973 |  | 101.71 |  | 137.422 | #N/A | #N/A |  | 040 | 147.5191 | 12.10013 | 947.1506 | 1894.301 | 108.0694 | 481.6407 | 4.528207 | 20.1812
53.33333 | 150.7211 |  | 65.78727 |  | 88.20459 |  | 95.37661 | #N/A | #N/A |  | 060 | 163.0965 | 10.94444 | 947.1506 | 1894.301 | 102.4881 | 453.2971 | 4.294349 | 18.99357
80 | 226.0816 |  | 62.22738 |  | 68.54219 |  | 62.58241 | #N/A | #N/A |  | #N/A | #N/A | #N/A | #N/A | #N/A | #N/A | #N/A | #N/A | #N/A
230 | 649.9847 |  | 36.59318 |  | 12.10013 |  | 10.94444 | #N/A | #N/A |  | #N/A | #N/A | #N/A | #N/A | #N/A | #N/A | #N/A | #N/A | #N/A
276 | 779.9816 |  | 30.36466 |  | 7.972602 |  | 7.68949 | #N/A | #N/A
Lrated / Linitial |  |  | 52.8% |  | 11.39% |  | 6.832% | #N/A | #N/A
|  |  | Material |  |  | SIZE
|  |  | KEQ(MegaFlux) |  |  | 5032A |  |  | Turns | 30
29953
29954
29955
[13 empty] | Current | H(Oe) | 026 | 040 | 060 | #N/A | #N/A
[13 empty] | 0 | 0 | 68.97071 | 105.0891 | 159.7456 | #N/A | #N/A
[13 empty] | 5.52 | 15.59963 | 68.93402 | 105.0239 | 158.7319 | #N/A | #N/A
[10 empty] | 0 |  |  | 11.04 | 31.19926 | 68.82537 | 104.7143 | 155.6169 | #N/A | #N/A
[10 empty] | 1 |  |  | 16.56 | 46.7989 | 68.64608 | 104.0518 | 150.5565 | #N/A | #N/A
[10 empty] | 2 |  |  | 22.08 | 62.39853 | 68.39759 | 102.9657 | 143.8856 | #N/A | #N/A
[10 empty] | 3 |  |  | 27.6 | 77.99816 | 68.08166 | 101.4139 | 136.0297 | #N/A | #N/A
[10 empty] | 4 |  |  | 33.12 | 93.59779 | 67.70034 | 99.38034 | 127.4324 | #N/A | #N/A
[10 empty] | 5 |  |  | 38.64 | 109.1974 | 67.25601 | 96.87439 | 118.5003 | #N/A | #N/A
[10 empty] | 6 |  |  | 44.16 | 124.7971 | 66.75135 | 93.92826 | 109.5691 | #N/A | #N/A
[10 empty] | 7 |  |  | 49.68 | 140.3967 | 66.18929 | 90.59354 | 100.8921 | #N/A | #N/A
[10 empty] | 8 |  |  | 55.2 | 155.9963 | 65.57299 | 86.93624 | 92.64247 | #N/A | #N/A
[10 empty] | 9 |  |  | 60.72 | 171.596 | 64.9058 | 83.03119 | 84.92531 | #N/A | #N/A
[10 empty] | 10 |  |  | 66.24 | 187.1956 | 64.19123 | 78.95644 | 77.79262 | #N/A | #N/A
[10 empty] | 11 |  |  | 71.76 | 202.7952 | 63.43287 | 74.78819 | 71.2577 | #N/A | #N/A
[10 empty] | 12 |  |  | 77.28 | 218.3949 | 62.63443 | 70.59679 | 65.3077 | #N/A | #N/A
[10 empty] | 13 |  |  | 82.8 | 233.9945 | 61.79961 | 66.44396 | 59.91334 | #N/A | #N/A
[10 empty] | 14 |  |  | 88.32 | 249.5941 | 60.93214 | 62.38123 | 55.03614 | #N/A | #N/A
[10 empty] | 15 |  |  | 93.84 | 265.1938 | 60.03572 | 58.44949 | 50.63341 | #N/A | #N/A
[10 empty] | 16 |  |  | 99.36 | 280.7934 | 59.11397 | 54.67936 | 46.66163 | #N/A | #N/A
[10 empty] | 17 |  |  | 104.88 | 296.393 | 58.17043 | 51.09209 | 43.07851 | #N/A | #N/A
[10 empty] | 18 |  |  | 110.4 | 311.9926 | 57.20853 | 47.70082 | 39.84421 | #N/A | #N/A
[10 empty] | 19 |  |  | 115.92 | 327.5923 | 56.23158 | 44.51196 | 36.922 | #N/A | #N/A
[10 empty] | 20 |  |  | 121.44 | 343.1919 | 55.24272 | 41.52652 | 34.27847 | #N/A | #N/A
[10 empty] | 21 |  |  | 126.96 | 358.7915 | 54.24496 | 38.7414 | 31.88356 | #N/A | #N/A
[10 empty] | 22 |  |  | 132.48 | 374.3912 | 53.24112 | 36.15046 | 29.71038 | #N/A | #N/A
[10 empty] | 23 |  |  | 138 | 389.9908 | 52.23385 | 33.74543 | 27.73503 | #N/A | #N/A
[10 empty] | 24 |  |  | 143.52 | 405.5904 | 51.22563 | 31.51664 | 25.93629 | #N/A | #N/A
[10 empty] | 25 |  |  | 149.04 | 421.1901 | 50.21873 | 29.45368 | 24.29539 | #N/A | #N/A
[10 empty] | 26 |  |  | 154.56 | 436.7897 | 49.21528 | 27.54575 | 22.79572 | #N/A | #N/A
[10 empty] | 27 |  |  | 160.08 | 452.3893 | 48.2172 | 25.78208 | 21.42262 | #N/A | #N/A
[10 empty] | 28 |  |  | 165.6 | 467.989 | 47.22626 | 24.15211 | 20.1631 | #N/A | #N/A
[10 empty] | 29 |  |  | 171.12 | 483.5886 | 46.24402 | 22.64569 | 19.00569 | #N/A | #N/A
[10 empty] | 30 |  |  | 176.64 | 499.1882 | 45.27193 | 21.25317 | 17.94024 | #N/A | #N/A
[10 empty] | 31 |  |  | 182.16 | 514.7879 | 44.31124 | 19.96547 | 16.95774 | #N/A | #N/A
[10 empty] | 32 |  |  | 187.68 | 530.3875 | 43.36308 | 18.77412 | 16.0502 | #N/A | #N/A
[10 empty] | 33 |  |  | 193.2 | 545.9871 | 42.42843 | 17.67124 | 15.21052 | #N/A | #N/A
[10 empty] | 34 |  |  | 198.72 | 561.5868 | 41.50813 | 16.64957 | 14.43237 | #N/A | #N/A
[10 empty] | 35 |  |  | 204.24 | 577.1864 | 40.60291 | 15.7024 | 13.71013 | #N/A | #N/A
[10 empty] | 36 |  |  | 209.76 | 592.786 | 39.71338 | 14.82359 | 13.03876 | #N/A | #N/A
[10 empty] | 37 |  |  | 215.28 | 608.3857 | 38.84005 | 14.0075 | 12.41376 | #N/A | #N/A
[10 empty] | 38 |  |  | 220.8 | 623.9853 | 37.98333 | 13.24899 | 11.83111 | #N/A | #N/A
[10 empty] | 39 |  |  | 226.32 | 639.5849 | 37.14352 | 12.54333 | 11.28717 | #N/A | #N/A
[10 empty] | 40 |  |  | 231.84 | 655.1846 | 36.32088 | 11.88625 | 10.77871 | #N/A | #N/A
[10 empty] | 41 |  |  | 237.36 | 670.7842 | 35.51556 | 11.2738 | 10.30279 | #N/A | #N/A
[10 empty] | 42 |  |  | 242.88 | 686.3838 | 34.72767 | 10.70243 | 9.856765 | #N/A | #N/A
[10 empty] | 43 |  |  | 248.4 | 701.9835 | 33.95723 | 10.16886 | 9.438257 | #N/A | #N/A
[10 empty] | 44 |  |  | 253.92 | 717.5831 | 33.20423 | 9.670121 | 9.045103 | #N/A | #N/A
[10 empty] | 45 |  |  | 259.44 | 733.1827 | 32.4686 | 9.203499 | 8.675346 | #N/A | #N/A
[10 empty] | 46 |  |  | 264.96 | 748.7824 | 31.75023 | 8.766514 | 8.327211 | #N/A | #N/A
[10 empty] | 47 |  |  | 270.48 | 764.382 | 31.04898 | 8.356905 | 7.999083 | #N/A | #N/A
[10 empty] | 48 |  |  | 276 | 779.9816 | 30.36466 | 7.972602 | 7.68949 | #N/A | #N/A
49
50

## EQ Dimension (hidden)
SIZE | A | B | C | D | E | F | Path length (cm) | Cross Section A (㎠) | Window Area (㎠) | Volume (cc) | 0% Winding length/turn | Surface Area (㎠)
2014A | 20.5 | 14 | 8.1 | 8.8 | 18 | 5.7 | 4.52 | 0.608 | 0.5244 | 2.74816 | 2.764602 | 23.22
2014B | 20.5 | 14 | 10.1 | 8.8 | 18 | 7.7 | 5.32 | 0.608 | 0.7084 | 3.23456 | 2.764602 | 27.14
2619A | 26.5 | 19 | 10.1 | 12 | 22.6 | 6.8 | 5.47 | 1.198 | 0.7208 | 6.55306 | 3.769911 | 39.38
2619B | 26.5 | 19 | 12.4 | 12 | 22.6 | 9.1 | 6.39 | 1.198 | 0.9646 | 7.65522 | 3.769911 | 45.66
3222A | 32 | 22 | 10.3 | 13.5 | 27.6 | 6.6 | 6.03 | 1.523 | 0.9306 | 9.18369 | 4.24115 | 49.62
3222B | 32 | 22 | 15.2 | 13.5 | 27.6 | 11.5 | 7.99 | 1.523 | 1.6215 | 12.16877 | 4.24115 | 64.7
3626A | 36 | 26 | 17.4 | 14.4 | 32 | 13.4 | 9.47 | 1.808 | 2.3584 | 17.12176 | 4.523893 | 86.74
4128A | 41.5 | 28 | 19.9 | 14.9 | 36.5 | 15.4 | 11.52 | 1.997 | 3.3264 | 23.00544 | 4.680973 | 107.08
5032A | 50 | 32 | 25 | 20 | 44 | 19.5 | 13.34 | 3.141 | 4.68 | 41.90094 | 6.283185 | 153.73

## EQ Function Parameter (hidden)
|  | DC Bias parameter | [6 empty] | Loss Function parameter
|  | Material | No. | ui | a | b | c | Material | ui | a | b | c | d
HEQ(HighFlux)1 | HEQ(HighFlux)026 | HEQ(HighFlux) | 1 | 026 | 0.03872 | 3.70507e-08 | 3.3317 | HEQ(HighFlux) | 026 | 2.252 | 4.081 | 0.0006 | 2.736
HEQ(HighFlux)2 | HEQ(HighFlux)040 | HEQ(HighFlux) | 2 | 040 | 0.02544 | 2.08231e-09 | 3.92784 | HEQ(HighFlux) | 040 | 2.268 | 3.566 | 0.0015 | 2.567
HEQ(HighFlux)3 | HEQ(HighFlux)060 | HEQ(HighFlux) | 3 | 060 | 0.01689 | 8.76395e-09 | 3.7268 | HEQ(HighFlux) | 060 | 2.284 | 3.05 | 0.0023 | 2.397
KEQ(MegaFlux)1 | KEQ(MegaFlux)026 | KEQ(MegaFlux) | 1 | 026 | 0.03861 | 8.71756e-08 | 2.98839 | KEQ(MegaFlux) | 026 | 2.166 | 9.918 | 0.0519 | 2.061
KEQ(MegaFlux)2 | KEQ(MegaFlux)040 | KEQ(MegaFlux) | 2 | 040 | 0.02534 | 1.52282e-08 | 3.5265 | KEQ(MegaFlux) | 040 | 2.156 | 9.396 | 0.0576 | 2.021
KEQ(MegaFlux)3 | KEQ(MegaFlux)060 | KEQ(MegaFlux) | 3 | 060 | 0.01667 | 3.76423e-07 | 3.0547 | KEQ(MegaFlux) | 060 | 2.145 | 8.874 | 0.0632 | 1.98
SEQ(Sendust)1 | SEQ(Sendust)026 | SEQ(Sendust) | 1 | 026 | 0.03862 | 2.12011e-06 | 2.76067 | SEQ(Sendust) | 026 | 2.048 | 4.245 | 0.0215 | 1.99
SEQ(Sendust)2 | SEQ(Sendust)040 | SEQ(Sendust) | 2 | 040 | 0.02529 | 1.17321e-06 | 2.9813 | SEQ(Sendust) | 040 | 2.128 | 4.382 | 0.023 | 1.979
`

## EQ AL (hidden)
| 사양 | 품번 | 재질 | 사이즈 | 투자율 | AL | a | b | c | 재질 |  | Wire Material
HEQ(HighFlux)2014A026 | 일반 | HEQ2014A026 | HEQ(HighFlux) | 2014A | 026 | 44 | 0.03872 | 3.70507e-08 | 3.3317 | HEQ(HighFlux) |  | Copper | 1.7 | 8.96
HEQ(HighFlux)2014A040 | 일반 | HEQ2014A040 | HEQ(HighFlux) | 2014A | 040 | 68 | 0.02544 | 2.08231e-09 | 3.92784 | KEQ(MegaFlux) |  | Aluminum | 2.82 | 2.7
HEQ(HighFlux)2014A060 | 일반 | HEQ2014A060 | HEQ(HighFlux) | 2014A | 060 | 101 | 0.01689 | 8.76395e-09 | 3.7268 | SEQ(Sendust)
HEQ(HighFlux)2014B026 | 일반 | HEQ2014B026 | HEQ(HighFlux) | 2014B | 026 | 37 | 0.03872 | 3.70507e-08 | 3.3317
HEQ(HighFlux)2014B040 | 일반 | HEQ2014B040 | HEQ(HighFlux) | 2014B | 040 | 57 | 0.02544 | 2.08231e-09 | 3.92784 | HEQ(HighFlux) | 026 | 0.03872 | 3.70507e-08 | 3.3317
HEQ(HighFlux)2014B060 | 일반 | HEQ2014B060 | HEQ(HighFlux) | 2014B | 060 | 86 | 0.01689 | 8.76395e-09 | 3.7268 | HEQ(HighFlux) | 040 | 0.02544 | 2.08231e-09 | 3.92784
HEQ(HighFlux)2619A026 | 일반 | HEQ2619A026 | HEQ(HighFlux) | 2619A | 026 | 72 | 0.03872 | 3.70507e-08 | 3.3317 | HEQ(HighFlux) | 060 | 0.01689 | 8.76395e-09 | 3.7268
HEQ(HighFlux)2619A040 | 일반 | HEQ2619A040 | HEQ(HighFlux) | 2619A | 040 | 110 | 0.02544 | 2.08231e-09 | 3.92784 | KEQ(MegaFlux) | 026 | 0.03861 | 8.71756e-08 | 2.98839
HEQ(HighFlux)2619A060 | 일반 | HEQ2619A060 | HEQ(HighFlux) | 2619A | 060 | 165 | 0.01689 | 8.76395e-09 | 3.7268 | KEQ(MegaFlux) | 040 | 0.02534 | 1.52282e-08 | 3.5265
HEQ(HighFlux)2619B026 | 일반 | HEQ2619B026 | HEQ(HighFlux) | 2619B | 026 | 61 | 0.03872 | 3.70507e-08 | 3.3317 | KEQ(MegaFlux) | 060 | 0.01667 | 3.76423e-07 | 3.0547
HEQ(HighFlux)2619B040 | 일반 | HEQ2619B040 | HEQ(HighFlux) | 2619B | 040 | 94 | 0.02544 | 2.08231e-09 | 3.92784 | SEQ(Sendust) | 026 | 0.03862 | 2.12011e-06 | 2.76067
HEQ(HighFlux)2619B060 | 일반 | HEQ2619B060 | HEQ(HighFlux) | 2619B | 060 | 141 | 0.01689 | 8.76395e-09 | 3.7268 | SEQ(Sendust) | 040 | 0.02529 | 1.17321e-06 | 2.9813
HEQ(HighFlux)3222A026 | 일반 | HEQ3222A026 | HEQ(HighFlux) | 3222A | 026 | 83 | 0.03872 | 3.70507e-08 | 3.3317
HEQ(HighFlux)3222A040 | 일반 | HEQ3222A040 | HEQ(HighFlux) | 3222A | 040 | 127 | 0.02544 | 2.08231e-09 | 3.92784
HEQ(HighFlux)3222A060 | 일반 | HEQ3222A060 | HEQ(HighFlux) | 3222A | 060 | 190 | 0.01689 | 8.76395e-09 | 3.7268
HEQ(HighFlux)3222B026 | 일반 | HEQ3222B026 | HEQ(HighFlux) | 3222B | 026 | 62 | 0.03872 | 3.70507e-08 | 3.3317
HEQ(HighFlux)3222B040 | 일반 | HEQ3222B040 | HEQ(HighFlux) | 3222B | 040 | 96 | 0.02544 | 2.08231e-09 | 3.92784
HEQ(HighFlux)3222B060 | 일반 | HEQ3222B060 | HEQ(HighFlux) | 3222B | 060 | 144 | 0.01689 | 8.76395e-09 | 3.7268
HEQ(HighFlux)3626A026 | 일반 | HEQ3626A026 | HEQ(HighFlux) | 3626A | 026 | 62 | 0.03872 | 3.70507e-08 | 3.3317
HEQ(HighFlux)3626A040 | 일반 | HEQ3626A040 | HEQ(HighFlux) | 3626A | 040 | 96 | 0.02544 | 2.08231e-09 | 3.92784
HEQ(HighFlux)3626A060 | 일반 | HEQ3626A060 | HEQ(HighFlux) | 3626A | 060 | 144 | 0.01689 | 8.76395e-09 | 3.7268
HEQ(HighFlux)4128A026 | 일반 | HEQ4128A026 | HEQ(HighFlux) | 4128A | 026 | 57 | 0.03872 | 3.70507e-08 | 3.3317
HEQ(HighFlux)4128A040 | 일반 | HEQ4128A040 | HEQ(HighFlux) | 4128A | 040 | 87 | 0.02544 | 2.08231e-09 | 3.92784
HEQ(HighFlux)4128A060 | 일반 | HEQ4128A060 | HEQ(HighFlux) | 4128A | 060 | 131 | 0.01689 | 8.76395e-09 | 3.7268
HEQ(HighFlux)5032A026 | 일반 | HEQ5032A026 | HEQ(HighFlux) | 5032A | 026 | 77 | 0.03872 | 3.70507e-08 | 3.3317
HEQ(HighFlux)5032A040 | 일반 | HEQ5032A040 | HEQ(HighFlux) | 5032A | 040 | 118 | 0.02544 | 2.08231e-09 | 3.92784
HEQ(HighFlux)5032A060 | 일반 | HEQ5032A060 | HEQ(HighFlux) | 5032A | 060 | 178 | 0.01689 | 8.76395e-09 | 3.7268
KEQ(MegaFlux)2014A026 | 일반 | KEQ2014A026 | KEQ(MegaFlux) | 2014A | 026 | 44 | 0.03861 | 8.71756e-08 | 2.98839
KEQ(MegaFlux)2014A040 | 일반 | KEQ2014A040 | KEQ(MegaFlux) | 2014A | 040 | 68 | 0.02534 | 1.52282e-08 | 3.5265
KEQ(MegaFlux)2014A060 | 일반 | KEQ2014A060 | KEQ(MegaFlux) | 2014A | 060 | 101 | 0.01667 | 3.76423e-07 | 3.0547
KEQ(MegaFlux)2014B026 | 일반 | KEQ2014B026 | KEQ(MegaFlux) | 2014B | 026 | 37 | 0.03861 | 8.71756e-08 | 2.98839
KEQ(MegaFlux)2014B040 | 일반 | KEQ2014B040 | KEQ(MegaFlux) | 2014B | 040 | 57 | 0.02534 | 1.52282e-08 | 3.5265
KEQ(MegaFlux)2014B060 | 일반 | KEQ2014B060 | KEQ(MegaFlux) | 2014B | 060 | 86 | 0.01667 | 3.76423e-07 | 3.0547
KEQ(MegaFlux)2619A026 | 일반 | KEQ2619A026 | KEQ(MegaFlux) | 2619A | 026 | 72 | 0.03861 | 8.71756e-08 | 2.98839
KEQ(MegaFlux)2619A040 | 일반 | KEQ2619A040 | KEQ(MegaFlux) | 2619A | 040 | 110 | 0.02534 | 1.52282e-08 | 3.5265
KEQ(MegaFlux)2619A060 | 일반 | KEQ2619A060 | KEQ(MegaFlux) | 2619A | 060 | 165 | 0.01667 | 3.76423e-07 | 3.0547
KEQ(MegaFlux)2619B026 | 일반 | KEQ2619B026 | KEQ(MegaFlux) | 2619B | 026 | 61 | 0.03861 | 8.71756e-08 | 2.98839
KEQ(MegaFlux)2619B040 | 일반 | KEQ2619B040 | KEQ(MegaFlux) | 2619B | 040 | 94 | 0.02534 | 1.52282e-08 | 3.5265
KEQ(MegaFlux)2619B060 | 일반 | KEQ2619B060 | KEQ(MegaFlux) | 2619B | 060 | 141 | 0.01667 | 3.76423e-07 | 3.0547
KEQ(MegaFlux)3222A026 | 일반 | KEQ3222A026 | KEQ(MegaFlux) | 3222A | 026 | 83 | 0.03861 | 8.71756e-08 | 2.98839
KEQ(MegaFlux)3222A040 | 일반 | KEQ3222A040 | KEQ(MegaFlux) | 3222A | 040 | 127 | 0.02534 | 1.52282e-08 | 3.5265
KEQ(MegaFlux)3222A060 | 일반 | KEQ3222A060 | KEQ(MegaFlux) | 3222A | 060 | 190 | 0.01667 | 3.76423e-07 | 3.0547
KEQ(MegaFlux)3222B026 | 일반 | KEQ3222B026 | KEQ(MegaFlux) | 3222B | 026 | 62 | 0.03861 | 8.71756e-08 | 2.98839
KEQ(MegaFlux)3222B040 | 일반 | KEQ3222B040 | KEQ(MegaFlux) | 3222B | 040 | 96 | 0.02534 | 1.52282e-08 | 3.5265
KEQ(MegaFlux)3222B060 | 일반 | KEQ3222B060 | KEQ(MegaFlux) | 3222B | 060 | 144 | 0.01667 | 3.76423e-07 | 3.0547
KEQ(MegaFlux)3626A026 | 일반 | KEQ3626A026 | KEQ(MegaFlux) | 3626A | 026 | 62 | 0.03861 | 8.71756e-08 | 2.98839
KEQ(MegaFlux)3626A040 | 일반 | KEQ3626A040 | KEQ(MegaFlux) | 3626A | 040 | 96 | 0.02534 | 1.52282e-08 | 3.5265
KEQ(MegaFlux)3626A060 | 일반 | KEQ3626A060 | KEQ(MegaFlux) | 3626A | 060 | 144 | 0.01667 | 3.76423e-07 | 3.0547
KEQ(MegaFlux)4128A026 | 일반 | KEQ4128A026 | KEQ(MegaFlux) | 4128A | 026 | 57 | 0.03861 | 8.71756e-08 | 2.98839
KEQ(MegaFlux)4128A040 | 일반 | KEQ4128A040 | KEQ(MegaFlux) | 4128A | 040 | 87 | 0.02534 | 1.52282e-08 | 3.5265
KEQ(MegaFlux)4128A060 | 일반 | KEQ4128A060 | KEQ(MegaFlux) | 4128A | 060 | 131 | 0.01667 | 3.76423e-07 | 3.0547
KEQ(MegaFlux)5032A026 | 일반 | KEQ5032A026 | KEQ(MegaFlux) | 5032A | 026 | 77 | 0.03861 | 8.71756e-08 | 2.98839
KEQ(MegaFlux)5032A040 | 일반 | KEQ5032A040 | KEQ(MegaFlux) | 5032A | 040 | 118 | 0.02534 | 1.52282e-08 | 3.5265
KEQ(MegaFlux)5032A060 | 일반 | KEQ5032A060 | KEQ(MegaFlux) | 5032A | 060 | 178 | 0.01667 | 3.76423e-07 | 3.0547
SEQ(Sendust)2014A026 | 일반 | SEQ2014A026 | SEQ(Sendust) | 2014A | 026 | 44 | 0.03862 | 2.12011e-06 | 2.76067
SEQ(Sendust)2014A040 | 일반 | SEQ2014A040 | SEQ(Sendust) | 2014A | 040 | 68 | 0.02529 | 1.17321e-06 | 2.9813
SEQ(Sendust)2014B026 | 일반 | SEQ2014B026 | SEQ(Sendust) | 2014B | 026 | 37 | 0.03862 | 2.12011e-06 | 2.76067
SEQ(Sendust)2014B040 | 일반 | SEQ2014B040 | SEQ(Sendust) | 2014B | 040 | 57 | 0.02529 | 1.17321e-06 | 2.9813
SEQ(Sendust)2619A026 | 일반 | SEQ2619A026 | SEQ(Sendust) | 2619A | 026 | 72 | 0.03862 | 2.12011e-06 | 2.76067
SEQ(Sendust)2619A040 | 일반 | SEQ2619A040 | SEQ(Sendust) | 2619A | 040 | 110 | 0.02529 | 1.17321e-06 | 2.9813
SEQ(Sendust)2619B026 | 일반 | SEQ2619B026 | SEQ(Sendust) | 2619B | 026 | 61 | 0.03862 | 2.12011e-06 | 2.76067
SEQ(Sendust)2619B040 | 일반 | SEQ2619B040 | SEQ(Sendust) | 2619B | 040 | 94 | 0.02529 | 1.17321e-06 | 2.9813
SEQ(Sendust)3222A026 | 일반 | SEQ3222A026 | SEQ(Sendust) | 3222A | 026 | 83 | 0.03862 | 2.12011e-06 | 2.76067
SEQ(Sendust)3222A040 | 일반 | SEQ3222A040 | SEQ(Sendust) | 3222A | 040 | 127 | 0.02529 | 1.17321e-06 | 2.9813
SEQ(Sendust)3222B026 | 일반 | SEQ3222B026 | SEQ(Sendust) | 3222B | 026 | 62 | 0.03862 | 2.12011e-06 | 2.76067
SEQ(Sendust)3222B040 | 일반 | SEQ3222B040 | SEQ(Sendust) | 3222B | 040 | 96 | 0.02529 | 1.17321e-06 | 2.9813
SEQ(Sendust)3626A026 | 일반 | SEQ3626A026 | SEQ(Sendust) | 3626A | 026 | 62 | 0.03862 | 2.12011e-06 | 2.76067
SEQ(Sendust)3626A040 | 일반 | SEQ3626A040 | SEQ(Sendust) | 3626A | 040 | 96 | 0.02529 | 1.17321e-06 | 2.9813
SEQ(Sendust)4128A026 | 일반 | SEQ4128A026 | SEQ(Sendust) | 4128A | 026 | 57 | 0.03862 | 2.12011e-06 | 2.76067
SEQ(Sendust)4128A040 | 일반 | SEQ4128A040 | SEQ(Sendust) | 4128A | 040 | 87 | 0.02529 | 1.17321e-06 | 2.9813
SEQ(Sendust)5032A026 | 일반 | SEQ5032A026 | SEQ(Sendust) | 5032A | 026 | 77 | 0.03862 | 2.12011e-06 | 2.76067
SEQ(Sendust)5032A040 | 일반 | SEQ5032A040 | SEQ(Sendust) | 5032A | 040 | 118 | 0.02529 | 1.17321e-06 | 2.9813

## EQ Core Part List
High Flux : HEQ5032A-060 -->H=High Flux Material, EQ=EQShape, 50=A(Length 50), 32=B(Width 32), A=C(Height이 25), 060=Perm.
P/N |  | Dimensions | [5 empty] | Path length (㎝) | Cross Section Area (㎠) | AL value (nH/n2)±12%
|  | A (mm) | B (mm) | C (mm) | D (mm) | E (mm) | F (mm) |  |  | 026u | 040u | 060u
HEQ | 2014A | 20.5±0.3 | 14.0±0.2 | 8.1±0.2 | 8.8±0.2 | 18.0±0.2 | 5.7±0.3 | 4.52 | 0.608 | 44 | 68 | 101
HEQ | 2014B | 20.5±0.3 | 14.0±0.2 | 10.1±0.2 | 8.8±0.2 | 18.0±0.2 | 7.7±0.3 | 5.32 | 0.608 | 37 | 57 | 86
HEQ | 2619A | 26.5±0.3 | 19.0±0.2 | 10.1±0.2 | 12.0±0.2 | 22.6±0.3 | 6.8±0.3 | 5.47 | 1.198 | 72 | 110 | 165
HEQ | 2619B | 26.5±0.3 | 19.0±0.2 | 12.4±0.2 | 12.0±0.2 | 22.6±0.3 | 9.1±0.3 | 6.39 | 1.198 | 61 | 94 | 141
HEQ | 3222A | 32.0±0.4 | 22.0±0.3 | 10.3±0.2 | 13.5±0.2 | 27.6±0.3 | 6.6±0.3 | 6.03 | 1.523 | 83 | 127 | 190
HEQ | 3222B | 32.0±0.4 | 22.0±0.3 | 15.2±0.2 | 13.5±0.2 | 27.6±0.3 | 11.5±0.3 | 7.99 | 1.523 | 62 | 96 | 144
HEQ | 3626A | 36.0±0.5 | 26.0±0.3 | 17.4±0.3 | 14.4±0.2 | 32.0±0.4 | 13.4±0.3 | 9.47 | 1.808 | 62 | 96 | 144
HEQ | 4128A | 41.5±0.5 | 28.0±0.4 | 19.9±0.3 | 14.9±0.2 | 36.5±0.4 | 15.4±0.3 | 11.52 | 1.997 | 57 | 87 | 131
HEQ | 5032A | 50.0±0.6 | 32.0±0.4 | 25.0±0.4 | 20.0±0.3 | 44.0±0.5 | 19.5±0.4 | 13.34 | 3.141 | 77 | 118 | 178
Mega Flux : KEQ5032A-060
KEQ | 2014A | 20.5±0.3 | 14.0±0.2 | 8.1±0.2 | 8.8±0.2 | 18.0±0.2 | 5.7±0.3 | 4.52 | 0.608 | 44 | 68 | 101
KEQ | 2014B | 20.5±0.3 | 14.0±0.2 | 10.1±0.2 | 8.8±0.2 | 18.0±0.2 | 7.7±0.3 | 5.32 | 0.608 | 37 | 57 | 86
KEQ | 2619A | 26.5±0.3 | 19.0±0.2 | 10.1±0.2 | 12.0±0.2 | 22.6±0.3 | 6.8±0.3 | 5.47 | 1.198 | 72 | 110 | 165
KEQ | 2619B | 26.5±0.3 | 19.0±0.2 | 12.4±0.2 | 12.0±0.2 | 22.6±0.3 | 9.1±0.3 | 6.39 | 1.198 | 61 | 94 | 141
KEQ | 3222A | 32.0±0.4 | 22.0±0.3 | 10.3±0.2 | 13.5±0.2 | 27.6±0.3 | 6.6±0.3 | 6.03 | 1.523 | 83 | 127 | 190
KEQ | 3222B | 32.0±0.4 | 22.0±0.3 | 15.2±0.2 | 13.5±0.2 | 27.6±0.3 | 11.5±0.3 | 7.99 | 1.523 | 62 | 96 | 144
KEQ | 3626A | 36.0±0.5 | 26.0±0.3 | 17.4±0.3 | 14.4±0.2 | 32.0±0.4 | 13.4±0.3 | 9.47 | 1.808 | 62 | 96 | 144
KEQ | 4128A | 41.5±0.5 | 28.0±0.4 | 19.9±0.3 | 14.9±0.2 | 36.5±0.4 | 15.4±0.3 | 11.52 | 1.997 | 57 | 87 | 131
KEQ | 5032A | 50.0±0.6 | 32.0±0.4 | 25.0±0.4 | 20.0±0.3 | 44.0±0.5 | 19.5±0.4 | 13.34 | 3.141 | 77 | 118 | 178
Sendust : SEQ5032A-060
SEQ | 2014A | 20.5±0.3 | 14.0±0.2 | 8.1±0.2 | 8.8±0.2 | 18.0±0.2 | 5.7±0.3 | 4.52 | 0.608 | 44 | 68
SEQ | 2014B | 20.5±0.3 | 14.0±0.2 | 10.1±0.2 | 8.8±0.2 | 18.0±0.2 | 7.7±0.3 | 5.32 | 0.608 | 37 | 57
SEQ | 2619A | 26.5±0.3 | 19.0±0.2 | 10.1±0.2 | 12.0±0.2 | 22.6±0.3 | 6.8±0.3 | 5.47 | 1.198 | 72 | 110
SEQ | 2619B | 26.5±0.3 | 19.0±0.2 | 12.4±0.2 | 12.0±0.2 | 22.6±0.3 | 9.1±0.3 | 6.39 | 1.198 | 61 | 94
SEQ | 3222A | 32.0±0.4 | 22.0±0.3 | 10.3±0.2 | 13.5±0.2 | 27.6±0.3 | 6.6±0.3 | 6.03 | 1.523 | 83 | 127
SEQ | 3222B | 32.0±0.4 | 22.0±0.3 | 15.2±0.2 | 13.5±0.2 | 27.6±0.3 | 11.5±0.3 | 7.99 | 1.523 | 62 | 96
SEQ | 3626A | 36.0±0.5 | 26.0±0.3 | 17.4±0.3 | 14.4±0.2 | 32.0±0.4 | 13.4±0.3 | 9.47 | 1.808 | 62 | 96
SEQ | 4128A | 41.5±0.5 | 28.0±0.4 | 19.9±0.3 | 14.9±0.2 | 36.5±0.4 | 15.4±0.3 | 11.52 | 1.997 | 57 | 87
SEQ | 5032A | 50.0±0.6 | 32.0±0.4 | 25.0±0.4 | 20.0±0.3 | 44.0±0.5 | 19.5±0.4 | 13.34 | 3.141 | 77 | 118