## E Core Selection Chart
Inductance | 100
Current | 35
LI2 | 122.5

## E Core Design Tool
E Core Design
[6 empty] | Core Dimension & Parameter | [9 empty] | Path length(㎝) |  | 9.84
Material |  |  | SIZE |  |  | Size(mm) |  | A | B | C | D min | E | F | L | M min | Cross Section Area(㎠) |  | 1.28
EK(MegaFlux) |  |  | 4321A |  |  |  |  | 42.8 | 21.1 | 10.8 | 15 | 30.4 | 11.7 | 5.9 | 9.5 | Window Area(㎠) |  | 2.85
STACKING |  |  | 1 | [12 empty] | Volume(cc) |  | 12.5952
Design Parameter | [14 empty] | Total Loss & Delta T
Turns |  |  |  | 81 |  | Winding Factor(%) |  |  | 44.7576 | DCR(mΩ) @ 20℃ |  | 51.1521 |  |  | Perm. | Total Loss(W) |  | Delta T
Wire Eff Area(㎟) |  |  |  | 1.5748 |  | RMS Current (A) |  |  | 10 | Temp of Wire(℃) |  | 73 |  |  |  | DC | AC | DC | AC
Wire length/T(㎝) |  |  |  | 5.85 |  | Peak Current (A) |  |  | 10 | DCR(mΩ) @ T(℃) |  | 61.8066 |  |  | 026 | 7.215 | 10.8225 | 53.9292 | 75.5976
Wire Material |  |  |  | Copper |  | Frequency (kHz) |  |  | 40 | Wire loss @Irms (W) |  | 6.1807 |  |  | 040 | 7.171 | 10.5943 | 53.655 | 74.2673
Current Density |  |  |  | 6.35 |  | Ripple Current (ΔI) |  |  | 2 | Wire loss @Ipeak (W) |  | 6.1807 |  |  | 060 | 7.1243 | 10.3544 | 53.3641 | 72.8641
Wire Dia(mm) |  |  |  | 1.416 |  | Required L(uH) @ Ipeak |  |  | 450 | Wire Weight(g) |  | 66.8613 |  |  | #N/A | #N/A | #N/A | #N/A | #N/A
Multi Ply Wire Dia(mm) |  |  |  | 1 |  | Ply | 2 | → Multi Ply Wire Area(㎟) |  |  | 1.5708
Surface Area(㎠) |  |  |  | 60.1472 | #REF! | Graph range |  | 0A | ~ | 12 |  |  |  |  | 0 | #N/A | #N/A | #N/A | #N/A
Flat Wire |  |  |  | Width= |  | 5.3806 |  | Thickness= |  | 0.29268
DC Bias Parameter | [7 empty] | Loss Function parameter
ui | a | b | c |  | ui | a |  | b |  | c |  | d | ui |  | AL | a | b | c
026 | 0.03868 | 2.8667e-07 | 2.9314 |  | 026 | 2.166 |  | 9.918 |  | 0.0519 |  | 2.061 | 026 |  | 56 | 0.02963 | 3.6294e-07 | 2.8699
040 | 0.0201 | 1.6054e-07 | 3.1325 |  | 040 | 2.156 |  | 9.396 |  | 0.0576 |  | 2.021 | 040 |  | 76 | 0.02195 | 2.6077e-07 | 3.028
060 | 0.0167 | 2.8142e-07 | 3.1054 |  | 060 | 2.145 |  | 8.874 |  | 0.0632 |  | 1.98 | 060 |  | 105 | 0.0158 | 5.2775e-07 | 2.9991
0 | #N/A | #N/A | #N/A |  | #N/A | #N/A |  | #N/A |  | #N/A |  | #N/A | 0 |  | #N/A | #N/A | #N/A | #N/A
0 | #N/A | #N/A | #N/A |  | 0 | #N/A |  | #N/A |  | #N/A |  |  | 0 |  | #N/A
0 | #N/A | #N/A | #N/A |  | 0 | #N/A |  | #N/A |  | #N/A |  |  | 0 |  | #N/A
0 | #N/A | #N/A | #N/A |  | 0 | #N/A |  | #N/A |  | #N/A |  |  | 0 |  | #N/A
DC Bias Characteristics | [10 empty] | Core Loss
Curr. | Perm. |  | 026 |  | 040 |  | 060 | #N/A | 0 |  | Perm. | ΔI | L@Ipeak | Flux Density(G) |  | Core Loss(mW/cc) |  | Core Loss(W)
| H(Oe)＼AL |  | 56 |  | 76 |  | 105 | #N/A | [5 empty] | DC(ΔB/2) | AC(ΔB) | DC | AC | DC | AC
0 | 0 |  | 367.416 |  | 498.636 |  | 688.905 | #N/A | #N/A |  | 026 | 2.6647 | 337.7486 | 434.0278 | 868.0556 | 82.1209 | 368.54 | 1.0343 | 4.6418
3.3333 | 34.4809 |  | 358.6663 |  | 481.1038 |  | 652.9465 | #N/A | #N/A |  | 040 | 2.1086 | 426.8209 | 434.0278 | 868.0556 | 78.6263 | 350.4199 | 0.99031 | 4.4136
6.6667 | 68.9618 |  | 350.1996 |  | 459.3855 |  | 586.0556 | #N/A | #N/A |  | 060 | 1.7978 | 500.6183 | 434.0278 | 868.0556 | 74.9227 | 331.3772 | 0.94367 | 4.1738
10 | 103.4427 |  | 337.7486 |  | 426.8209 |  | 500.6183 | #N/A | #N/A |  | #N/A | #N/A | #N/A | #N/A | #N/A | #N/A | #N/A | #N/A | #N/A
10 | 103.4427 |  | 337.7486 |  | 426.8209 |  | 500.6183 | #N/A | #N/A |  | 0 | #N/A | #N/A | #N/A | #N/A | #N/A | #N/A | #N/A | #N/A
12 | 124.1312 |  | 328.8126 |  | 403.9675 |  | 448.8111 | #N/A | #N/A
Lrated / Linitial |  |  | 91.93% |  | 85.6% |  | 72.67% | #N/A | #N/A
|  |  | Material |  |  | SIZE
|  |  | EK(MegaFlux) |  |  | 4321A |  |  | Turns | 81
29953
29954
29955
[13 empty] | Current | H(Oe) | 026 | 040 | 060 | 0 | 0
[10 empty] | 0 |  |  | 0 | 0 | 361.9621 | 488.6076 | 678.7935 | #N/A | #N/A
[10 empty] | 1 |  |  | 0.24 | 2.4826 | 361.9378 | 488.5709 | 678.6539 | #N/A | #N/A
[10 empty] | 2 |  |  | 0.48 | 4.9652 | 361.8734 | 488.458 | 678.2358 | #N/A | #N/A
[10 empty] | 3 |  |  | 0.72 | 7.4479 | 361.7728 | 488.2673 | 677.5404 | #N/A | #N/A
[10 empty] | 4 |  |  | 0.96 | 9.9305 | 361.638 | 487.998 | 676.5696 | #N/A | #N/A
[10 empty] | 5 |  |  | 1.2 | 12.4131 | 361.4705 | 487.6497 | 675.3257 | #N/A | #N/A
[10 empty] | 6 |  |  | 1.44 | 14.8957 | 361.2711 | 487.2224 | 673.8119 | #N/A | #N/A
[10 empty] | 7 |  |  | 1.68 | 17.3784 | 361.0408 | 486.716 | 672.0318 | #N/A | #N/A
[10 empty] | 8 |  |  | 1.92 | 19.861 | 360.7804 | 486.1306 | 669.9899 | #N/A | #N/A
[10 empty] | 9 |  |  | 2.16 | 22.3436 | 360.4904 | 485.4666 | 667.6908 | #N/A | #N/A
[10 empty] | 10 |  |  | 2.4 | 24.8262 | 360.1715 | 484.7243 | 665.1401 | #N/A | #N/A
[10 empty] | 11 |  |  | 2.64 | 27.3089 | 359.8242 | 483.9042 | 662.3438 | #N/A | #N/A
[10 empty] | 12 |  |  | 2.88 | 29.7915 | 359.4491 | 483.0069 | 659.3083 | #N/A | #N/A
[10 empty] | 13 |  |  | 3.12 | 32.2741 | 359.0466 | 482.0331 | 656.0404 | #N/A | #N/A
[10 empty] | 14 |  |  | 3.36 | 34.7567 | 358.6173 | 480.9835 | 652.5476 | #N/A | #N/A
[10 empty] | 15 |  |  | 3.6 | 37.2394 | 358.1615 | 479.859 | 648.8374 | #N/A | #N/A
[10 empty] | 16 |  |  | 3.84 | 39.722 | 357.6798 | 478.6605 | 644.918 | #N/A | #N/A
[10 empty] | 17 |  |  | 4.08 | 42.2046 | 357.1725 | 477.3891 | 640.7977 | #N/A | #N/A
[10 empty] | 18 |  |  | 4.32 | 44.6872 | 356.6402 | 476.0457 | 636.485 | #N/A | #N/A
[10 empty] | 19 |  |  | 4.56 | 47.1699 | 356.0832 | 474.6316 | 631.9888 | #N/A | #N/A
[10 empty] | 20 |  |  | 4.8 | 49.6525 | 355.5019 | 473.148 | 627.318 | #N/A | #N/A
[10 empty] | 21 |  |  | 5.04 | 52.1351 | 354.8968 | 471.596 | 622.4818 | #N/A | #N/A
[10 empty] | 22 |  |  | 5.28 | 54.6177 | 354.2683 | 469.9771 | 617.4893 | #N/A | #N/A
[10 empty] | 23 |  |  | 5.52 | 57.1004 | 353.6169 | 468.2926 | 612.3499 | #N/A | #N/A
[10 empty] | 24 |  |  | 5.76 | 59.583 | 352.9428 | 466.544 | 607.0728 | #N/A | #N/A
[10 empty] | 25 |  |  | 6 | 62.0656 | 352.2466 | 464.7328 | 601.6674 | #N/A | #N/A
[10 empty] | 26 |  |  | 6.24 | 64.5482 | 351.5285 | 462.8603 | 596.1428 | #N/A | #N/A
[10 empty] | 27 |  |  | 6.48 | 67.0309 | 350.7892 | 460.9283 | 590.5083 | #N/A | #N/A
[10 empty] | 28 |  |  | 6.72 | 69.5135 | 350.0288 | 458.9384 | 584.7728 | #N/A | #N/A
[10 empty] | 29 |  |  | 6.96 | 71.9961 | 349.248 | 456.892 | 578.9454 | #N/A | #N/A
[10 empty] | 30 |  |  | 7.2 | 74.4787 | 348.4469 | 454.791 | 573.0347 | #N/A | #N/A
[10 empty] | 31 |  |  | 7.44 | 76.9614 | 347.6262 | 452.637 | 567.0495 | #N/A | #N/A
[10 empty] | 32 |  |  | 7.68 | 79.444 | 346.7861 | 450.4317 | 560.998 | #N/A | #N/A
[10 empty] | 33 |  |  | 7.92 | 81.9266 | 345.927 | 448.1768 | 554.8885 | #N/A | #N/A
[10 empty] | 34 |  |  | 8.16 | 84.4092 | 345.0494 | 445.8741 | 548.7289 | #N/A | #N/A
[10 empty] | 35 |  |  | 8.4 | 86.8919 | 344.1537 | 443.5254 | 542.5269 | #N/A | #N/A
[10 empty] | 36 |  |  | 8.64 | 89.3745 | 343.2403 | 441.1324 | 536.29 | #N/A | #N/A
[10 empty] | 37 |  |  | 8.88 | 91.8571 | 342.3096 | 438.6968 | 530.0253 | #N/A | #N/A
[10 empty] | 38 |  |  | 9.12 | 94.3397 | 341.3619 | 436.2205 | 523.7398 | #N/A | #N/A
[10 empty] | 39 |  |  | 9.36 | 96.8224 | 340.3976 | 433.7052 | 517.44 | #N/A | #N/A
[10 empty] | 40 |  |  | 9.6 | 99.305 | 339.4173 | 431.1528 | 511.1323 | #N/A | #N/A
[10 empty] | 41 |  |  | 9.84 | 101.7876 | 338.4212 | 428.565 | 504.8228 | #N/A | #N/A
[10 empty] | 42 |  |  | 10.08 | 104.2702 | 337.4097 | 425.9435 | 498.5172 | #N/A | #N/A
[10 empty] | 43 |  |  | 10.32 | 106.7529 | 336.3834 | 423.2901 | 492.221 | #N/A | #N/A
[10 empty] | 44 |  |  | 10.56 | 109.2355 | 335.3424 | 420.6065 | 485.9394 | #N/A | #N/A
[10 empty] | 45 |  |  | 10.8 | 111.7181 | 334.2873 | 417.8945 | 479.6772 | #N/A | #N/A
[10 empty] | 46 |  |  | 11.04 | 114.2007 | 333.2184 | 415.1559 | 473.4392 | #N/A | #N/A
[10 empty] | 47 |  |  | 11.28 | 116.6833 | 332.1361 | 412.3922 | 467.2296 | #N/A | #N/A
[10 empty] | 48 |  |  | 11.52 | 119.166 | 331.0407 | 409.6051 | 461.0526 | #N/A | #N/A
[10 empty] | 49 |  |  | 11.76 | 121.6486 | 329.9328 | 406.7963 | 454.9119 | #N/A | #N/A
[10 empty] | 50 |  |  | 12 | 124.1312 | 328.8126 | 403.9675 | 448.8111 | #N/A | #N/A

## E Core Dimension (hidden)
Dimension Table
SIZE | A | B | C | D | E | F | L | M | Path length (cm) | Cross Section A (㎠) | Window Area (㎠) | Volume (cc) | 0% Winding length/turn | Surface Area (㎠)
1908A | 19.3 | 8.1 | 4.8 | 5.5 | 13.9 | 4.8 | 2.3 | 4.7 | 4.01 | 0.228 | 0.517 | 0.91428 | 1.92 | 10.6076
2510A | 25.1 | 9.6 | 6.5 | 6.2 | 18.8 | 6.1 | 3 | 6.3 | 4.85 | 0.385 | 0.7812 | 1.8673 | 2.52 | 17.1346
3015A | 30.1 | 15 | 7.1 | 9.7 | 19.5 | 7 | 5.1 | 6.4 | 6.56 | 0.601 | 1.2416 | 3.9426 | 2.82 | 28.955
3515A | 34.5 | 14.1 | 9.3 | 9.6 | 25.3 | 9.3 | 4.4 | 7.9 | 6.94 | 0.84 | 1.5168 | 5.8296 | 3.72 | 35.1342
4117A | 40.9 | 16.5 | 12.5 | 10.4 | 28.3 | 12.5 | 6 | 7.9 | 7.75 | 1.52 | 1.6432 | 11.78 | 5 | 53.2462
4321A | 42.8 | 21.1 | 10.8 | 15 | 30.4 | 11.7 | 5.9 | 9.5 | 9.84 | 1.28 | 2.85 | 12.5952 | 4.5 | 60.1472
4321B | 42.8 | 21.1 | 15.4 | 15 | 30.4 | 11.7 | 5.9 | 9.5 | 9.84 | 1.83 | 2.85 | 18.0072 | 5.42 | 75.2352
4321C | 42.8 | 21.1 | 20 | 15 | 30.4 | 11.7 | 5.9 | 9.5 | 9.84 | 2.37 | 2.85 | 23.3208 | 6.34 | 90.3232
5528A | 54.9 | 27.6 | 20.6 | 18.5 | 37.5 | 16.8 | 8.4 | 10.3 | 12.3 | 3.5 | 3.811 | 43.05 | 7.48 | 129.702
5528B | 54.9 | 27.6 | 24.6 | 18.5 | 37.5 | 16.8 | 8.4 | 10.3 | 12.3 | 4.17 | 3.811 | 51.291 | 8.28 | 146.078
6533A | 65.1 | 32.5 | 27 | 22.2 | 44.2 | 19.7 | 10 | 12.1 | 14.7 | 5.4 | 5.3724 | 79.38 | 9.34 | 194.4144
7228A | 72.4 | 27.9 | 19 | 17.8 | 52.6 | 19.1 | 9.5 | 16.9 | 13.7 | 3.68 | 6.0164 | 50.416 | 7.62 | 145.3488
8038A | 80 | 38.1 | 19.8 | 28.1 | 59.3 | 19.8 | 9.9 | 19.8 | 18.5 | 3.89 | 11.1276 | 71.965 | 7.92 | 199.4568

## E Core Function Parameter
|  | DC Bias parameter | [6 empty] | Loss Function parameter
|  | Material | No. | ui | a | b | c | Material | ui | a | b | c | d
ES(Sendust)1 | ES(Sendust)026 | ES(Sendust) | 1 | 026 | 0.03872 | 4.164e-06 | 2.7087 | ES(Sendust) | 026 | 2.048 | 4.245 | 0.0215 | 1.99
ES(Sendust)2 | ES(Sendust)040 | ES(Sendust) | 2 | 040 | 0.01685 | 4.6976e-06 | 2.7967 | ES(Sendust) | 040 | 2.128 | 4.382 | 0.023 | 1.979
ES(Sendust)3 | ES(Sendust)060 | ES(Sendust) | 3 | 060 | 0.01355 | 6.1901e-06 | 2.7581 | ES(Sendust) | 060 | 2.207 | 4.518 | 0.0244 | 1.967
ES(Sendust)4 | ES(Sendust)090 | ES(Sendust) | 4 | 090 | 0.01128 | 9.0726e-06 | 2.7386 | ES(Sendust) | 090 | 2.207 | 4.518 | 0.0244 | 1.967
ES(Sendust)5 | ES(Sendust) | ES(Sendust) | 5 |  |  |  |  | ES(Sendust)
ES(Sendust)6 | ES(Sendust) | ES(Sendust) | 6 |  |  |  |  | ES(Sendust)
ES(Sendust)7 | ES(Sendust) | ES(Sendust) | 7 |  |  |  |  | ES(Sendust)
EK(MegaFlux)1 | EK(MegaFlux)026 | EK(MegaFlux) | 1 | 026 | 0.03868 | 2.8667e-07 | 2.9314 | EK(MegaFlux) | 026 | 2.166 | 9.918 | 0.0519 | 2.061
EK(MegaFlux)2 | EK(MegaFlux)040 | EK(MegaFlux) | 2 | 040 | 0.0201 | 1.6054e-07 | 3.1325 | EK(MegaFlux) | 040 | 2.156 | 9.396 | 0.0576 | 2.021
EK(MegaFlux)3 | EK(MegaFlux)060 | EK(MegaFlux) | 3 | 060 | 0.0167 | 2.8142e-07 | 3.1054 | EK(MegaFlux) | 060 | 2.145 | 8.874 | 0.0632 | 1.98
EK(MegaFlux)4 | EK(MegaFlux) | EK(MegaFlux) | 4 |  |  |  |  | EK(MegaFlux)
EK(MegaFlux)5 | EK(MegaFlux) | EK(MegaFlux) | 5 |  |  |  |  | EK(MegaFlux)
EK(MegaFlux)6 | EK(MegaFlux) | EK(MegaFlux) | 6 |  |  |  |  | EK(MegaFlux)
EK(MegaFlux)7 | EK(MegaFlux) | EK(MegaFlux) | 7 |  |  |  |  | EK(MegaFlux)
`

## E Core AL (hidden)
|  | 사양 | 품번 | 재질 | 사이즈 | 투자율 | AL | a | b | c | 재질 | Wire Material
ES(Sendust)1908A1 | ES(Sendust)1908A026 | 1 | ES1908A026 | ES(Sendust) | 1908A | 026 | 26 | 0.028 | 4.2907e-06 | 2.6452 | ES(Sendust) | Copper | 1.7 | 8.96
ES(Sendust)1908A2 | ES(Sendust)1908A040 | 2 | ES1908A040 | ES(Sendust) | 1908A | 040 | 35 | 0.02057 | 7.8189e-06 | 2.5839 | EK(MegaFlux) | Aluminum | 2.82 | 2.7
ES(Sendust)1908A3 | ES(Sendust)1908A060 | 3 | ES1908A060 | ES(Sendust) | 1908A | 060 | 48 | 0.01521 | 4.3796e-06 | 2.7576
ES(Sendust)1908A4 | ES(Sendust)1908A090 | 4 | ES1908A090 | ES(Sendust) | 1908A | 090 | 69 | 0.0104 | 1.675e-05 | 2.5169
ES(Sendust)2510A1 | ES(Sendust)2510A026 | 1 | ES2510A026 | ES(Sendust) | 2510A | 026 | 39 | 0.02585 | 3.9606e-06 | 2.6452
ES(Sendust)2510A2 | ES(Sendust)2510A040 | 2 | ES2510A040 | ES(Sendust) | 2510A | 040 | 52 | 0.01938 | 7.3678e-06 | 2.5839
ES(Sendust)2510A3 | ES(Sendust)2510A060 | 3 | ES2510A060 | ES(Sendust) | 2510A | 060 | 70 | 0.01456 | 4.1919e-06 | 2.7576
ES(Sendust)2510A4 | ES(Sendust)2510A090 | 4 | ES2510A090 | ES(Sendust) | 2510A | 090 | 100 | 0.01009 | 1.6247e-05 | 2.5169
ES(Sendust)3015A1 | ES(Sendust)3015A026 | 1 | ES3015A026 | ES(Sendust) | 3015A | 026 | 33 | 0.03476 | 5.3263e-06 | 2.6452
ES(Sendust)3015A2 | ES(Sendust)3015A040 | 2 | ES3015A040 | ES(Sendust) | 3015A | 040 | 46 | 0.0252 | 9.5781e-06 | 2.5839
ES(Sendust)3015A3 | ES(Sendust)3015A060 | 3 | ES3015A060 | ES(Sendust) | 3015A | 060 | 71 | 0.01644 | 4.7328e-06 | 2.7576
ES(Sendust)3015A4 | ES(Sendust)3015A090 | 4 | ES3015A090 | ES(Sendust) | 3015A | 090 | 92 | 0.01261 | 2.0309e-05 | 2.5169
ES(Sendust)3515A1 | ES(Sendust)3515A026 | 1 | ES3515A026 | ES(Sendust) | 3515A | 026 | 56 | 0.02725 | 4.1747e-06 | 2.6452
ES(Sendust)3515A2 | ES(Sendust)3515A040 | 2 | ES3515A040 | ES(Sendust) | 3515A | 040 | 75 | 0.02057 | 7.8189e-06 | 2.5839
ES(Sendust)3515A3 | ES(Sendust)3515A060 | 3 | ES3515A060 | ES(Sendust) | 3515A | 060 | 102 | 0.01521 | 4.3796e-06 | 2.7576
ES(Sendust)3515A4 | ES(Sendust)3515A090 | 4 | ES3515A090 | ES(Sendust) | 3515A | 090 | 146 | 0.01051 | 1.6924e-05 | 2.5169
ES(Sendust)4117A1 | ES(Sendust)4117A026 | 1 | ES4117A026 | ES(Sendust) | 4117A | 026 | 88 | 0.028 | 4.2907e-06 | 2.6452
ES(Sendust)4117A2 | ES(Sendust)4117A040 | 2 | ES4117A040 | ES(Sendust) | 4117A | 040 | 119 | 0.021 | 7.9818e-06 | 2.5839
ES(Sendust)4117A3 | ES(Sendust)4117A060 | 3 | ES4117A060 | ES(Sendust) | 4117A | 060 | 163 | 0.01544 | 4.4459e-06 | 2.7576
ES(Sendust)4117A4 | ES(Sendust)4117A090 | 4 | ES4117A090 | ES(Sendust) | 4117A | 090 | 234 | 0.01062 | 1.7103e-05 | 2.5169
ES(Sendust)4321A1 | ES(Sendust)4321A026 | 1 | ES4321A026 | ES(Sendust) | 4321A | 026 | 56 | 0.02965 | 4.543e-06 | 2.6452
ES(Sendust)4321A2 | ES(Sendust)4321A040 | 2 | ES4321A040 | ES(Sendust) | 4321A | 040 | 76 | 0.02191 | 8.3288e-06 | 2.5839
ES(Sendust)4321A3 | ES(Sendust)4321A060 | 3 | ES4321A060 | ES(Sendust) | 4321A | 060 | 105 | 0.01593 | 4.5849e-06 | 2.7576
ES(Sendust)4321A4 | ES(Sendust)4321A090 | 4 | ES4321A090 | ES(Sendust) | 4321A | 090 | 151 | 0.01097 | 1.766e-05 | 2.5169
ES(Sendust)4321B1 | ES(Sendust)4321B026 | 1 | ES4321B026 | ES(Sendust) | 4321B | 026 | 80 | 0.02965 | 4.543e-06 | 2.6452
ES(Sendust)4321B2 | ES(Sendust)4321B040 | 2 | ES4321B040 | ES(Sendust) | 4321B | 040 | 108 | 0.02191 | 8.3288e-06 | 2.5839
ES(Sendust)4321B3 | ES(Sendust)4321B060 | 3 | ES4321B060 | ES(Sendust) | 4321B | 060 | 150 | 0.01593 | 4.5849e-06 | 2.7576
ES(Sendust)4321B4 | ES(Sendust)4321B090 | 4 | ES4321B090 | ES(Sendust) | 4321B | 090 | 217 | 0.01097 | 1.766e-05 | 2.5169
ES(Sendust)4321C1 | ES(Sendust)4321C026 | 1 | ES4321C026 | ES(Sendust) | 4321C | 026 | 104 | 0.02965 | 4.543e-06 | 2.6452
ES(Sendust)4321C2 | ES(Sendust)4321C040 | 2 | ES4321C040 | ES(Sendust) | 4321C | 040 | 140 | 0.02191 | 8.3288e-06 | 2.5839
ES(Sendust)4321C3 | ES(Sendust)4321C060 | 3 | ES4321C060 | ES(Sendust) | 4321C | 060 | 194 | 0.01593 | 4.5849e-06 | 2.7576
ES(Sendust)4321C4 | ES(Sendust)4321C090 | 4 | ES4321C090 | ES(Sendust) | 4321C | 090 | 281 | 0.01097 | 1.766e-05 | 2.5169
ES(Sendust)5528A1 | ES(Sendust)5528A026 | 1 | ES5528A026 | ES(Sendust) | 5528A | 026 | 116 | 0.0315 | 4.827e-06 | 2.6452
ES(Sendust)5528A2 | ES(Sendust)5528A040 | 2 | ES5528A040 | ES(Sendust) | 5528A | 040 | 157 | 0.02291 | 8.7074e-06 | 2.5839
ES(Sendust)5528A3 | ES(Sendust)5528A060 | 3 | ES5528A060 | ES(Sendust) | 5528A | 060 | 219 | 0.01671 | 4.8103e-06 | 2.7576
ES(Sendust)5528B1 | ES(Sendust)5528B026 | 1 | ES5528B026 | ES(Sendust) | 5528B | 026 | 138 | 0.0315 | 4.827e-06 | 2.6452
ES(Sendust)5528B2 | ES(Sendust)5528B040 | 2 | ES5528B040 | ES(Sendust) | 5528B | 040 | 187 | 0.02291 | 8.7074e-06 | 2.5839
ES(Sendust)5528B3 | ES(Sendust)5528B060 | 3 | ES5528B060 | ES(Sendust) | 5528B | 060 | 261 | 0.01671 | 4.8103e-06 | 2.7576
ES(Sendust)6533A1 | ES(Sendust)6533A026 | 1 | ES6533A026 | ES(Sendust) | 6533A | 026 | 162 | 0.0288 | 4.4132e-06 | 2.6452
ES(Sendust)6533A2 | ES(Sendust)6533A040 | 2 | ES6533A040 | ES(Sendust) | 6533A | 040 | 230 | 0.02016 | 7.6625e-06 | 2.5839
ES(Sendust)6533A3 | ES(Sendust)6533A060 | 3 | ES6533A060 | ES(Sendust) | 6533A | 060 | 300 | 0.01568 | 4.5143e-06 | 2.7576
ES(Sendust)7228A1 | ES(Sendust)7228A026 | 1 | ES7228A026 | ES(Sendust) | 7228A | 026 | 130 | 0.02585 | 3.9606e-06 | 2.6452
ES(Sendust)7228A2 | ES(Sendust)7228A040 | 2 | ES7228A040 | ES(Sendust) | 7228A | 040 | 173 | 0.01976 | 7.5122e-06 | 2.5839
ES(Sendust)7228A3 | ES(Sendust)7228A060 | 3 | ES7228A060 | ES(Sendust) | 7228A | 060 | 236 | 0.01456 | 4.1919e-06 | 2.7576
ES(Sendust)8038A1 | ES(Sendust)8038A026 | 1 | ES8038A026 | ES(Sendust) | 8038A | 026 | 103 | 0.02585 | 3.9606e-06 | 2.6452
ES(Sendust)8038A2 | ES(Sendust)8038A040 | 2 | ES8038A040 | ES(Sendust) | 8038A | 040 | 145 | 0.01833 | 6.9659e-06 | 2.5839
ES(Sendust)8038A3 | ES(Sendust)8038A060 | 3 | ES8038A060 | ES(Sendust) | 8038A | 060 | 190 | 0.01416 | 4.0754e-06 | 2.7576
EK(MegaFlux)1908A1 | EK(MegaFlux)1908A026 | 1 | EK1908A026 | EK(MegaFlux) | 1908A | 026 | 26 | 0.02798 | 3.4277e-07 | 2.8699
EK(MegaFlux)1908A2 | EK(MegaFlux)1908A040 | 2 | EK1908A040 | EK(MegaFlux) | 1908A | 040 | 35 | 0.0206 | 2.448e-07 | 3.028
EK(MegaFlux)1908A3 | EK(MegaFlux)1908A060 | 3 | EK1908A060 | EK(MegaFlux) | 1908A | 060 | 48 | 0.01509 | 5.0412e-07 | 2.9991
EK(MegaFlux)2510A1 | EK(MegaFlux)2510A026 | 1 | EK2510A026 | EK(MegaFlux) | 2510A | 026 | 39 | 0.02583 | 3.164e-07 | 2.8699
EK(MegaFlux)2510A2 | EK(MegaFlux)2510A040 | 2 | EK2510A040 | EK(MegaFlux) | 2510A | 040 | 52 | 0.01941 | 2.3068e-07 | 3.028
EK(MegaFlux)2510A3 | EK(MegaFlux)2510A060 | 3 | EK2510A060 | EK(MegaFlux) | 2510A | 060 | 70 | 0.01444 | 4.8252e-07 | 2.9991
EK(MegaFlux)3015A1 | EK(MegaFlux)3015A026 | 1 | EK3015A026 | EK(MegaFlux) | 3015A | 026 | 33 | 0.03474 | 4.2551e-07 | 2.8699
EK(MegaFlux)3015A2 | EK(MegaFlux)3015A040 | 2 | EK3015A040 | EK(MegaFlux) | 3015A | 040 | 46 | 0.02524 | 2.9988e-07 | 3.028
EK(MegaFlux)3015A3 | EK(MegaFlux)3015A060 | 3 | EK3015A060 | EK(MegaFlux) | 3015A | 060 | 71 | 0.01631 | 5.4478e-07 | 2.9991
EK(MegaFlux)3515A1 | EK(MegaFlux)3515A026 | 1 | EK3515A026 | EK(MegaFlux) | 3515A | 026 | 56 | 0.02722 | 3.3351e-07 | 2.8699
EK(MegaFlux)3515A2 | EK(MegaFlux)3515A040 | 2 | EK3515A040 | EK(MegaFlux) | 3515A | 040 | 75 | 0.0206 | 2.448e-07 | 3.028
EK(MegaFlux)3515A3 | EK(MegaFlux)3515A060 | 3 | EK3515A060 | EK(MegaFlux) | 3515A | 060 | 102 | 0.01509 | 5.0412e-07 | 2.9991
EK(MegaFlux)4117A1 | EK(MegaFlux)4117A026 | 1 | EK4117A026 | EK(MegaFlux) | 4117A | 026 | 88 | 0.02798 | 3.4277e-07 | 2.8699
EK(MegaFlux)4117A2 | EK(MegaFlux)4117A040 | 2 | EK4117A040 | EK(MegaFlux) | 4117A | 040 | 119 | 0.02103 | 2.499e-07 | 3.028
EK(MegaFlux)4117A3 | EK(MegaFlux)4117A060 | 3 | EK4117A060 | EK(MegaFlux) | 4117A | 060 | 163 | 0.01532 | 5.1176e-07 | 2.9991
EK(MegaFlux)4321A1 | EK(MegaFlux)4321A026 | 1 | EK4321A026 | EK(MegaFlux) | 4321A | 026 | 56 | 0.02963 | 3.6294e-07 | 2.8699
EK(MegaFlux)4321A2 | EK(MegaFlux)4321A040 | 2 | EK4321A040 | EK(MegaFlux) | 4321A | 040 | 76 | 0.02195 | 2.6077e-07 | 3.028
EK(MegaFlux)4321A3 | EK(MegaFlux)4321A060 | 3 | EK4321A060 | EK(MegaFlux) | 4321A | 060 | 105 | 0.0158 | 5.2775e-07 | 2.9991
EK(MegaFlux)4321B1 | EK(MegaFlux)4321B026 | 1 | EK4321B026 | EK(MegaFlux) | 4321B | 026 | 80 | 0.02963 | 3.6294e-07 | 2.8699
EK(MegaFlux)4321B2 | EK(MegaFlux)4321B040 | 2 | EK4321B040 | EK(MegaFlux) | 4321B | 040 | 108 | 0.02195 | 2.6077e-07 | 3.028
EK(MegaFlux)4321B3 | EK(MegaFlux)4321B060 | 3 | EK4321B060 | EK(MegaFlux) | 4321B | 060 | 150 | 0.0158 | 5.2775e-07 | 2.9991
EK(MegaFlux)4321C1 | EK(MegaFlux)4321C026 | 1 | EK4321C026 | EK(MegaFlux) | 4321C | 026 | 104 | 0.02963 | 3.6294e-07 | 2.8699
EK(MegaFlux)4321C2 | EK(MegaFlux)4321C040 | 2 | EK4321C040 | EK(MegaFlux) | 4321C | 040 | 140 | 0.02195 | 2.6077e-07 | 3.028
EK(MegaFlux)4321C3 | EK(MegaFlux)4321C060 | 3 | EK4321C060 | EK(MegaFlux) | 4321C | 060 | 194 | 0.0158 | 5.2775e-07 | 2.9991
EK(MegaFlux)5528A1 | EK(MegaFlux)5528A026 | 1 | EK5528A026 | EK(MegaFlux) | 5528A | 026 | 116 | 0.03148 | 3.8562e-07 | 2.8699
EK(MegaFlux)5528A2 | EK(MegaFlux)5528A040 | 2 | EK5528A040 | EK(MegaFlux) | 5528A | 040 | 157 | 0.02294 | 2.7262e-07 | 3.028
EK(MegaFlux)5528A3 | EK(MegaFlux)5528A060 | 3 | EK5528A060 | EK(MegaFlux) | 5528A | 060 | 219 | 0.01657 | 5.5371e-07 | 2.9991
EK(MegaFlux)5528B1 | EK(MegaFlux)5528B026 | 1 | EK5528B026 | EK(MegaFlux) | 5528B | 026 | 138 | 0.03148 | 3.8562e-07 | 2.8699
EK(MegaFlux)5528B2 | EK(MegaFlux)5528B040 | 2 | EK5528B040 | EK(MegaFlux) | 5528B | 040 | 187 | 0.02294 | 2.7262e-07 | 3.028
EK(MegaFlux)5528B3 | EK(MegaFlux)5528B060 | 3 | EK5528B060 | EK(MegaFlux) | 5528B | 060 | 261 | 0.01657 | 5.5371e-07 | 2.9991
EK(MegaFlux)6533A1 | EK(MegaFlux)6533A026 | 1 | EK6533A026 | EK(MegaFlux) | 6533A | 026 | 162 | 0.02878 | 3.5257e-07 | 2.8699
EK(MegaFlux)6533A2 | EK(MegaFlux)6533A040 | 2 | EK6533A040 | EK(MegaFlux) | 6533A | 040 | 230 | 0.02019 | 2.3991e-07 | 3.028
EK(MegaFlux)6533A3 | EK(MegaFlux)6533A060 | 3 | EK6533A060 | EK(MegaFlux) | 6533A | 060 | 300 | 0.01555 | 5.1963e-07 | 2.9991
EK(MegaFlux)7228A1 | EK(MegaFlux)7228A026 | 1 | EK7228A026 | EK(MegaFlux) | 7228A | 026 | 130 | 0.02555 | 1.5023e-07 | 3.0501
EK(MegaFlux)7228A2 | EK(MegaFlux)7228A040 | 2 | EK7228A040 | EK(MegaFlux) | 7228A | 040 | 173 | 0.01968 | 2.3383e-07 | 3.028
EK(MegaFlux)7228A3 | EK(MegaFlux)7228A060 | 3 | EK7228A060 | EK(MegaFlux) | 7228A | 060 | 236 | 0.01446 | 4.8321e-07 | 2.9991
EK(MegaFlux)8038A1 | EK(MegaFlux)8038A026 | 1 | EK8038A026 | EK(MegaFlux) | 8038A | 026 | 103 | 0.02522 | 1.4831e-07 | 3.0501
EK(MegaFlux)8038A2 | EK(MegaFlux)8038A040 | 2 | EK8038A040 | EK(MegaFlux) | 8038A | 040 | 145 | 0.01835 | 2.181e-07 | 3.028
EK(MegaFlux)8038A3 | EK(MegaFlux)8038A060 | 3 | EK8038A060 | EK(MegaFlux) | 8038A | 060 | 190 | 0.01404 | 4.6911e-07 | 2.9991

## E Core Part List
Sendust : ES4321A-060-->E=E Shape, S=SENDUST Material, 43=A(Length 42.8), 21=B(Width 21.1), A=C(Height 20), 060=Permeability
P/N |  | Dimensions | [7 empty] | Path length (㎝) | Cross Section Area (㎠) | AL value (nH/n2)±12%
|  | A (mm) | B (mm) | C (mm) | D[min] (mm) | E[min] (mm) | F (mm) | L[nom] (mm) | M[min] (mm) |  |  | 026u | 040u | 060u | 090u
ES | 1908A | 19.3±0.3 | 8.1±0.2 | 4.8±0.2 | 5.5 | 13.9 | 4.8±0.2 | 2.3 | 4.7 | 4.01 | 0.228 | 26 | 35 | 48 | 69
ES | 2510A | 25.1±0.3 | 9.6±0.2 | 6.5±0.2 | 6.2 | 18.8 | 6.1±0.2 | 3 | 6.3 | 4.85 | 0.385 | 39 | 52 | 70 | 100
ES | 3015A | 30.1±0.3 | 15.0±0.2 | 7.1±0.2 | 9.7 | 19.5 | 7.0±0.2 | 5.1 | 6.4 | 6.56 | 0.601 | 33 | 46 | 71 | 92
ES | 3515A | 34.5±0.3 | 14.1±0.2 | 9.3±0.2 | 9.6 | 25.3 | 9.3±0.2 | 4.4 | 7.9 | 6.94 | 0.84 | 56 | 75 | 102 | 146
ES | 4117A | 40.9±0.6 | 16.5±0.3 | 12.5±0.3 | 10.4 | 28.3 | 12.5±0.3 | 6 | 7.9 | 7.75 | 1.52 | 88 | 119 | 163 | 234
ES | 4321A | 42.8±0.7 | 21.1±0.4 | 10.8±0.3 | 15 | 30.4 | 11.7±0.3 | 5.9 | 9.5 | 9.84 | 1.28 | 56 | 76 | 105 | 151
ES | 4321B | 42.8±0.7 | 21.1±0.4 | 15.4±0.3 | 15 | 30.4 | 11.7±0.3 | 5.9 | 9.5 | 9.84 | 1.83 | 80 | 108 | 150 | 217
ES | 4321C | 42.8±0.7 | 21.1±0.4 | 20.0±0.3 | 15 | 30.4 | 11.7±0.3 | 5.9 | 9.5 | 9.84 | 2.37 | 104 | 140 | 194 | 281
ES | 5528A | 54.9±0.8 | 27.6±0.4 | 20.6±0.4 | 18.5 | 37.5 | 16.8±0.4 | 8.4 | 10.3 | 12.3 | 3.5 | 116 | 157 | 219
ES | 5528B | 54.9±0.8 | 27.6±0.4 | 24.6±0.4 | 18.5 | 37.5 | 16.8±0.4 | 8.4 | 10.3 | 12.3 | 4.17 | 138 | 187 | 261
ES | 6533A | 65.1±1.0 | 32.5±0.5 | 27.0±0.4 | 22.2 | 44.2 | 19.7±0.4 | 10 | 12.1 | 14.7 | 5.4 | 162 | 230 | 300
ES | 7228A | 72.4±1.1 | 27.9±0.5 | 19.0±0.4 | 17.8 | 52.6 | 19.1±0.4 | 9.5 | 16.9 | 13.7 | 3.68 | 130 | 173 | 236
ES | 8038A | 80.0±1.2 | 38.1±0.6 | 19.8±0.4 | 28.1 | 59.3 | 19.8±0.4 | 9.9 | 19.8 | 18.5 | 3.89 | 103 | 145 | 190
Mega Flux : EK4321A-060
EK | 1908A | 19.3±0.3 | 8.1±0.2 | 4.8±0.2 | 5.5 | 13.9 | 4.8±0.2 | 2.3 | 4.7 | 4.01 | 0.228 | 26 | 35 | 48
EK | 2510A | 25.1±0.3 | 9.6±0.2 | 6.5±0.2 | 6.2 | 18.8 | 6.1±0.2 | 3 | 6.3 | 4.85 | 0.385 | 39 | 52 | 70
EK | 3015A | 30.1±0.3 | 15.0±0.2 | 7.1±0.2 | 9.7 | 19.5 | 7.0±0.2 | 5.1 | 6.4 | 6.56 | 0.601 | 33 | 46 | 71
EK | 3515A | 34.5±0.3 | 14.1±0.2 | 9.3±0.2 | 9.6 | 25.3 | 9.3±0.2 | 4.4 | 7.9 | 6.94 | 0.84 | 56 | 75 | 102
EK | 4117A | 40.9±0.6 | 16.5±0.3 | 12.5±0.3 | 10.4 | 28.3 | 12.5±0.3 | 6 | 7.9 | 7.75 | 1.52 | 88 | 119 | 163
EK | 4321A | 42.8±0.7 | 21.1±0.4 | 10.8±0.3 | 15 | 30.4 | 11.7±0.3 | 5.9 | 9.5 | 9.84 | 1.28 | 56 | 76 | 105
EK | 4321B | 42.8±0.7 | 21.1±0.4 | 15.4±0.3 | 15 | 30.4 | 11.7±0.3 | 5.9 | 9.5 | 9.84 | 1.83 | 80 | 108 | 150
EK | 4321C | 42.8±0.7 | 21.1±0.4 | 20.0±0.3 | 15 | 30.4 | 11.7±0.3 | 5.9 | 9.5 | 9.84 | 2.37 | 104 | 140 | 194
EK | 5528A | 54.9±0.8 | 27.6±0.4 | 20.6±0.4 | 18.5 | 37.5 | 16.8±0.4 | 8.4 | 10.3 | 12.3 | 3.5 | 116 | 157 | 219
EK | 5528B | 54.9±0.8 | 27.6±0.4 | 24.6±0.4 | 18.5 | 37.5 | 16.8±0.4 | 8.4 | 10.3 | 12.3 | 4.17 | 138 | 187 | 261
EK | 6533A | 65.1±1.0 | 32.5±0.5 | 27.0±0.4 | 22.2 | 44.2 | 19.7±0.4 | 10 | 12.1 | 14.7 | 5.4 | 162 | 230 | 300
EK | 7228A | 72.4±1.1 | 27.9±0.5 | 19.0±0.4 | 17.8 | 52.6 | 19.1±0.4 | 9.5 | 16.9 | 13.7 | 3.68 | 130 | 173 | 236
EK | 8038A | 80.0±1.2 | 38.1±0.6 | 19.8±0.4 | 28.1 | 59.3 | 19.8±0.4 | 9.9 | 19.8 | 18.5 | 3.89 | 103 | 145 | 190