## RBlock+Cylinder Design Tool
Round Block + Cylinder Design
Core Dimension
Plate |  |  | Post |  |  |  | Unit Size |  | A (Length) | B (Width) |  | D (Height) | Stack HT | Cross Section Area(㎠) |  |  | Path length(㎝) |  | 22.72832
RBK7428A |  |  | CK2828 |  |  |  | Plate (mm) |  | 74 | 27.5 |  | 21.7 |  | 6 |  |  | Cross Section Area(㎠) |  | 6
Post Stacking |  |  | 2 |  |  |  | Post (mm) |  | 27.5 | 27.5 |  | 28 | 56 | 6 |  |  | Window Area(㎠) |  | 10.64
[7 empty] | Assembled Size (mm) |  | A (Length) | B (Width) |  | C (Height) | D (Inner Height) | E (Inner Length) |  |  | Volume(cc) |  | 147.794
[9 empty] | 74 | 27.5 |  | 99.4 | 56 | 19 |  |  | 1Turn length(㎝) |  | 11.232
Total Core Weight(g)
[17 empty] | 26μ | 40μ | 60μ
[17 empty] | 985.78598 | 1027.1683 | 1040.46976
[9 empty] | Plate |  |  | Post
Design Parameter | [14 empty] | Total Loss & Delta T
Turns |  |  |  | 66 |  | Winding Factor(%) |  |  | 39.69924 | DCR(mΩ) @ 20℃ |  |  | 19.6911 |  | Perm. | Total Loss(W) |  | Delta T
Wire Eff Area(㎟) |  |  |  | 6.399999 |  | RMS Current (A) |  |  | 16 | Temp of Wire(℃) |  |  | 20 |  |  | DC | AC | DC | AC
Wire length/T(㎝) |  |  |  | 11.232 |  | Peak Current (A) |  |  | 27.3 | DCR(mΩ) @ T(℃) |  |  | 19.6911 |  | 026 | 12.38816 | 38.01366 | 28.18682 | 71.72346
Wire Material |  |  |  | Copper |  | Frequency (kHz) |  |  | 20 | Wire loss @Irms (W) |  |  | 5.040923 |  | 040 | 12.08056 | 36.41501 | 27.60261 | 69.20192
Current Density |  |  |  | 2.5 |  | Ripple Current (ΔI) |  |  | 5.655 | Wire loss @Ipeak (W) |  |  | 14.67558 |  | 060 | 11.76165 | 34.76619 | 26.99427 | 66.58177
Wire Dia(mm) |  |  |  | 2.854599 |  | Required L(uH) @ Ipeak |  |  | 700 | Wire Weight(g) |  |  | 425.0979
Multi Ply Wire Dia(mm) |  |  |  | 1.65 |  | Ply | 3 | → Multi Ply Wire Area(㎟) |  |  | 6.414739
Flat Wire |  |  |  | Width= |  | 4.591303 |  | Thickness= | 1.393939
Surface Area(㎠) |  |  |  | 225.0376 |  | Graph range |  | 0A | ~ | 32.76
DC Bias Parameter | [8 empty] | Loss Function parameter
ui | a | b | c | [5 empty] | ui | a |  | b |  | c |  | d | ui
026 | 0.03295 | 3.20394e-08 | 3.24942 | [5 empty] | 026 | 2.166 |  | 9.918 |  | 0.0519 |  | 2.061 | 026 |  | #N/A
040 | 0.0254 | 4.3822e-08 | 3.24653 | [5 empty] | 040 | 2.156 |  | 9.396 |  | 0.0576 |  | 2.021 | 040 |  | #N/A
060 | 0.0169 | 1.08517e-07 | 3.24933 | [5 empty] | 060 | 2.145 |  | 8.874 |  | 0.0632 |  | 1.98 | 060 |  | #N/A
DC Bias Characteristics | [10 empty] | Core Loss
Curr. | Perm. |  | 026 |  | 040 |  | 060 |  |  |  | Perm. | ΔI | L@Ipeak | Flux Density(G) |  | Core Loss(mW/cc) |  | Core Loss(W)
| H(Oe)＼AL |  | 103 |  | 133 |  | 199 | [6 empty] | DC(ΔB/2) | AC(ΔB) | DC | AC | DC | AC
0 | 0 |  | 448.668 |  | 579.348 |  | 866.844 |  |  |  | 026 | 9.300636 | 425.6161 | 499.8106 | 999.6212 | 49.71268 | 223.0993 | 7.347236 | 32.97273
5.333333 | 19.4619 |  | 438.2188 |  | 568.144 |  | 850.7197 |  |  |  | 040 | 7.32839 | 540.1595 | 499.8106 | 999.6212 | 47.63143 | 212.2826 | 7.03964 | 31.37409
10.66667 | 38.9238 |  | 436.9528 |  | 565.2717 |  | 834.8209 |  |  |  | 060 | 5.558683 | 712.1291 | 499.8106 | 999.6212 | 45.47363 | 201.1263 | 6.720729 | 29.72526
16 | 58.3857 |  | 434.5847 |  | 559.9402 |  | 806.3975
27.3 | 99.6206 |  | 425.6161 |  | 540.1595 |  | 712.1291
32.76 | 119.5447 |  | 419.3424 |  | 526.6837 |  | 656.4956
Lrated / Linitial |  |  | 94.86% |  | 93.24% |  | 82.15%
|  |  | Plate |  |  | Post
|  |  | RBK7428A |  |  | CK2828 |  |  | Turns | 66
29953
29954
29955
[13 empty] | Current | H(Oe) | 026 | 040 | 060
[10 empty] | 0 |  |  | 0 | 0 | 438.5572 | 568.9158 | 855.0568
[10 empty] | 1 |  |  | 0.6552 | 2.390894 | 438.5542 | 568.9088 | 855.0178
[10 empty] | 2 |  |  | 1.3104 | 4.781789 | 438.5428 | 568.8828 | 854.8714
[10 empty] | 3 |  |  | 1.9656 | 7.172683 | 438.5214 | 568.8337 | 854.5954
[10 empty] | 4 |  |  | 2.6208 | 9.563578 | 438.4887 | 568.7592 | 854.176
[10 empty] | 5 |  |  | 3.276 | 11.95447 | 438.4441 | 568.6573 | 853.6028
[10 empty] | 6 |  |  | 3.9312 | 14.34537 | 438.3868 | 568.5265 | 852.8675
[10 empty] | 7 |  |  | 4.5864 | 16.73626 | 438.3162 | 568.3656 | 851.9634
[10 empty] | 8 |  |  | 5.2416 | 19.12716 | 438.2318 | 568.1734 | 850.8849
[10 empty] | 9 |  |  | 5.8968 | 21.51805 | 438.1331 | 567.9489 | 849.6274
[10 empty] | 10 |  |  | 6.552 | 23.90894 | 438.0198 | 567.6913 | 848.1871
[10 empty] | 11 |  |  | 7.2072 | 26.29984 | 437.8915 | 567.3997 | 846.5609
[10 empty] | 12 |  |  | 7.8624 | 28.69073 | 437.7479 | 567.0735 | 844.7463
[10 empty] | 13 |  |  | 8.5176 | 31.08163 | 437.5886 | 566.712 | 842.7417
[10 empty] | 14 |  |  | 9.1728 | 33.47252 | 437.4133 | 566.3146 | 840.5458
[10 empty] | 15 |  |  | 9.828 | 35.86342 | 437.2219 | 565.8808 | 838.1578
[10 empty] | 16 |  |  | 10.4832 | 38.25431 | 437.014 | 565.4102 | 835.5778
[10 empty] | 17 |  |  | 11.1384 | 40.6452 | 436.7894 | 564.9023 | 832.8059
[10 empty] | 18 |  |  | 11.7936 | 43.0361 | 436.548 | 564.3568 | 829.8431
[10 empty] | 19 |  |  | 12.4488 | 45.42699 | 436.2895 | 563.7733 | 826.6907
[10 empty] | 20 |  |  | 13.104 | 47.81789 | 436.0137 | 563.1516 | 823.3503
[10 empty] | 21 |  |  | 13.7592 | 50.20878 | 435.7206 | 562.4915 | 819.8241
[10 empty] | 22 |  |  | 14.4144 | 52.59968 | 435.4099 | 561.7926 | 816.1146
[10 empty] | 23 |  |  | 15.0696 | 54.99057 | 435.0816 | 561.0548 | 812.2247
[10 empty] | 24 |  |  | 15.7248 | 57.38147 | 434.7354 | 560.2781 | 808.1577
[10 empty] | 25 |  |  | 16.38 | 59.77236 | 434.3714 | 559.4623 | 803.9172
[10 empty] | 26 |  |  | 17.0352 | 62.16325 | 433.9893 | 558.6073 | 799.507
[10 empty] | 27 |  |  | 17.6904 | 64.55415 | 433.5892 | 557.7132 | 794.9315
[10 empty] | 28 |  |  | 18.3456 | 66.94504 | 433.1709 | 556.7798 | 790.1951
[10 empty] | 29 |  |  | 19.0008 | 69.33594 | 432.7343 | 555.8073 | 785.3025
[10 empty] | 30 |  |  | 19.656 | 71.72683 | 432.2795 | 554.7957 | 780.2588
[10 empty] | 31 |  |  | 20.3112 | 74.11773 | 431.8064 | 553.7451 | 775.0691
[10 empty] | 32 |  |  | 20.9664 | 76.50862 | 431.3149 | 552.6556 | 769.7388
[10 empty] | 33 |  |  | 21.6216 | 78.89951 | 430.805 | 551.5274 | 764.2735
[10 empty] | 34 |  |  | 22.2768 | 81.29041 | 430.2767 | 550.3605 | 758.6789
[10 empty] | 35 |  |  | 22.932 | 83.6813 | 429.73 | 549.1554 | 752.9607
[10 empty] | 36 |  |  | 23.5872 | 86.0722 | 429.1649 | 547.912 | 747.125
[10 empty] | 37 |  |  | 24.2424 | 88.46309 | 428.5814 | 546.6308 | 741.1778
[10 empty] | 38 |  |  | 24.8976 | 90.85399 | 427.9796 | 545.312 | 735.1251
[10 empty] | 39 |  |  | 25.5528 | 93.24488 | 427.3593 | 543.9558 | 728.9731
[10 empty] | 40 |  |  | 26.208 | 95.63578 | 426.7208 | 542.5627 | 722.7279
[10 empty] | 41 |  |  | 26.8632 | 98.02667 | 426.064 | 541.1329 | 716.3958
[10 empty] | 42 |  |  | 27.5184 | 100.4176 | 425.389 | 539.6669 | 709.9829
[10 empty] | 43 |  |  | 28.1736 | 102.8085 | 424.6959 | 538.1649 | 703.4953
[10 empty] | 44 |  |  | 28.8288 | 105.1994 | 423.9847 | 536.6275 | 696.9391
[10 empty] | 45 |  |  | 29.484 | 107.5902 | 423.2554 | 535.0551 | 690.3204
[10 empty] | 46 |  |  | 30.1392 | 109.9811 | 422.5083 | 533.4481 | 683.6452
[10 empty] | 47 |  |  | 30.7944 | 112.372 | 421.7433 | 531.8069 | 676.9194
[10 empty] | 48 |  |  | 31.4496 | 114.7629 | 420.9606 | 530.1321 | 670.1488
[10 empty] | 49 |  |  | 32.1048 | 117.1538 | 420.1603 | 528.4242 | 663.339
[10 empty] | 50 |  |  | 32.76 | 119.5447 | 419.3424 | 526.6837 | 656.4956

## RBlock+Cylinder Dimension (hidden)
Dimension Table
Plate | Before (mm) |  |  | 1Turn length (cm) | Cross Section A (㎠) | Volume (cc) | 40% Winding length/turn | Surface Area (㎠)
| Length | Width | Height
RBK5420A | 54 | 20 | 15.7 | 0.817 | 3.14 | 15.608 | #VALUE! | 34.14
RBK6424A | 64 | 24 | 18.8 | 0.942 | 4.52 | 26.553 | #VALUE! | 48.42
RBK6725A | 67 | 25 | 19.6 | 1.06 | 4.91 | 30.201 | #VALUE! | 52.85
RBK7428A | 74 | 27.5 | 21.7 | 1.361 | 6 | 40.637 | #VALUE! | 64.38
RBK8030A | 80 | 30 | 23.5 | 1.363 | 7.07 | 51.861 | #VALUE! | 75.64
Post | Before (mm) |  |  | 1Turn length (cm) | Cross Section A (㎠) | Volume (cc) | 40% Winding length/turn | Surface Area (㎠)
| Length | Width | Height |  |  |  |  | 40% winding factor
CK2020 | 20 | 20 | 20 | 6.28 | 3.14 | 6.283 | #VALUE! | 12.5696
CK2424 | 24 | 24 | 24 | 7.54 | 4.52 | 10.857 | #VALUE! | 18.1034
CK2525 | 25 | 25 | 25 | 7.85 | 4.91 | 12.271 |  | 19.6324
CK2828 | 27.5 | 27.5 | 28 | 8.64 | 6 | 16.63 | #VALUE! | 24.0694
CK3030 | 30 | 30 | 30 | 9.42 | 7.07 | 21.205 | #VALUE! | 28.2715
CK3035 | 30 | 30 | 35 | 9.42 | 7.07 | 24.74 | #VALUE! | 32.9839

## RBlock+Cylinder Function Para (hidden)
|  | DC Bias parameter | [6 empty] | Loss Function parameter
|  | Material | No. | ui | a | b | c | Material | ui | a | b | c | d
RBK5420A1 | RBK5420A026 | RBK5420A | 1 | 026 | 0.03295 | 3.20394e-08 | 3.24942 | RBK5420A | 026 | 2.166 | 9.918 | 0.0519 | 2.061 | 0.03868 | 2.8667e-07 | 2.93141
RBK5420A2 | RBK5420A040 | RBK5420A | 2 | 040 | 0.0254 | 4.3822e-08 | 3.24653 | RBK5420A | 040 | 2.156 | 9.396 | 0.0576 | 2.021 | 0.0201 | 1.60542e-07 | 3.13248
RBK5420A3 | RBK5420A060 | RBK5420A | 3 | 060 | 0.0169 | 1.08517e-07 | 3.24933 | RBK5420A | 060 | 2.145 | 8.874 | 0.0632 | 1.98 | 0.0167 | 2.81422e-07 | 3.10543
RBK6424A1 | RBK6424A026 | RBK6424A | 1 | 026 | 0.03295 | 3.20394e-08 | 3.24942 | RBK6424A | 026 | 2.166 | 9.918 | 0.0519 | 2.061
RBK6424A2 | RBK6424A040 | RBK6424A | 2 | 040 | 0.0254 | 4.3822e-08 | 3.24653 | RBK6424A | 040 | 2.156 | 9.396 | 0.0576 | 2.021
RBK6424A3 | RBK6424A060 | RBK6424A | 3 | 060 | 0.0169 | 1.08517e-07 | 3.24933 | RBK6424A | 060 | 2.145 | 8.874 | 0.0632 | 1.98
RBK6725A1 | RBK6725A026 | RBK6725A | 1 | 026 | 0.03295 | 3.20394e-08 | 3.24942 | RBK6725A | 026 | 2.166 | 9.918 | 0.0519 | 2.061
RBK6725A2 | RBK6725A040 | RBK6725A | 2 | 040 | 0.0254 | 4.3822e-08 | 3.24653 | RBK6725A | 040 | 2.156 | 9.396 | 0.0576 | 2.021
RBK6725A3 | RBK6725A060 | RBK6725A | 3 | 060 | 0.0169 | 1.08517e-07 | 3.24933 | RBK6725A | 060 | 2.145 | 8.874 | 0.0632 | 1.98
RBK7428A1 | RBK7428A026 | RBK7428A | 1 | 026 | 0.03295 | 3.20394e-08 | 3.24942 | RBK7428A | 026 | 2.166 | 9.918 | 0.0519 | 2.061
RBK7428A2 | RBK7428A040 | RBK7428A | 2 | 040 | 0.0254 | 4.3822e-08 | 3.24653 | RBK7428A | 040 | 2.156 | 9.396 | 0.0576 | 2.021
RBK7428A3 | RBK7428A060 | RBK7428A | 3 | 060 | 0.0169 | 1.08517e-07 | 3.24933 | RBK7428A | 060 | 2.145 | 8.874 | 0.0632 | 1.98
RBK8030A1 | RBK8030A026 | RBK8030A | 1 | 026 | 0.03295 | 3.20394e-08 | 3.24942 | RBK8030A | 026 | 2.166 | 9.918 | 0.0519 | 2.061
RBK8030A2 | RBK8030A040 | RBK8030A | 2 | 040 | 0.0254 | 4.3822e-08 | 3.24653 | RBK8030A | 040 | 2.156 | 9.396 | 0.0576 | 2.021
RBK8030A3 | RBK8030A060 | RBK8030A | 3 | 060 | 0.0169 | 1.08517e-07 | 3.24933 | RBK8030A | 060 | 2.145 | 8.874 | 0.0632 | 1.98
`

## RBlock+Cylinder AL (hidden)
| 사양 | 품번 | 재질 | 사이즈 | 투자율 | AL | Weight | Wire Material
RBK5420A | 일반 | RBK5420-15A | RBK | 5420 | A | 13 | 153 | Copper | 1.7 | 8.96
RBK5420B | 일반 | RBK5420-15B | RBK | 5420 | B | 26 | 160 | Aluminum | 2.82 | 2.7
RBK5420C | 일반 | RBK5420-15C | RBK | 5420 | C | 31 | 162
RBK6424A | 일반 | RBK6424-18A | RBK | 6424 | A | 33 | 210
RBK6424B | 일반 | RBK6424-18B | RBK | 6424 | B | 17 | 219
RBK6424C | 일반 | RBK6424-18C | RBK | 6424 | C | 35 | 222
RBK6725A | 일반 | RBK6725-19A | RBK | 6725 | A | 41 | 185
RBK6725B | 일반 | RBK6725-19B | RBK | 6725 | B | 45 | 192
RBK6725C | 일반 | RBK6725-19C | RBK | 6725 | C | 20 | 194
RBK7428A | 일반 | RBK7428-21A | RBK | 7428 | A | 42 | 253
RBK7428B | 일반 | RBK7428-21B | RBK | 7428 | B | 49 | 264
RBK7428C | 일반 | RBK7428-21C | RBK | 7428 | C | 53 | 267
RBK8030A | 일반 | RBK8030-23A | RBK | 8030 | A | 10 | 216
RBK8030B | 일반 | RBK8030-23B | RBK | 8030 | B | 24 | 225
RBK8030C | 일반 | RBK8030-23C | RBK | 8030 | C | 50 | 228
RBK035B6 | 일반 | LK7035B-026 | RBK | 035B | 6 | 59 | 296
RBK035B0 | 일반 | LK7035B-040 | RBK | 035B | 0 | 64 | 309
RBK035B0 | 일반 | LK7035B-060 | RBK | 035B | 0 | 11 | 312
RBK515A6 | 일반 | LK3515A-026 | RBK | 515A | 6 | 26 | 64
RBK515A0 | 일반 | LK3515A-040 | RBK | 515A | 0 | 54 | 66
RBK515A0 | 일반 | LK3515A-060 | RBK | 515A | 0 | 64 | 66.9
RBK515B6 | 일반 | LK3515B-026 | RBK | 515B | 6 | 69 | 79
RBK515B0 | 일반 | LK3515B-040 | RBK | 515B | 0 | 21 | 82
RBK515B0 | 일반 | LK3515B-060 | RBK | 515B | 0 | 50 | 83.7
RBK520A6 | 일반 | LK3520A-026 | RBK | 520A | 6 | 103 | 87
RBK520A0 | 일반 | LK3520A-040 | RBK | 520A | 0 | 122 | 90
RBK520A0 | 일반 | LK3520A-060 | RBK | 520A | 0 | 132 | 91.5
RBK520B6 | 일반 | LK3520B-026 | RBK | 520B | 6 | 14 | 109
RBK520B0 | 일반 | LK3520B-040 | RBK | 520B | 0 | 33 | 113
RBK520B0 | 일반 | LK3520B-060 | RBK | 520B | 0 | 70 | 114.4

## RBlock+Cylinder Part List
1)Plates - Round Block Core
RBK6424A-060 -->RB=Round Block Core, K=Mega Flux Material, 64=A(Length), 24=B(Width), A=D(Height), 060=Perm.
P/N |  | Dimensions |  |  |  | Cross Section Area (㎠) | POST
|  | A Length (mm) | B Width (mm) | RC Radius (mm) | D Height (mm)
RBK | 5420A | 54.5±0.5 | 20.2±0.3 | 10.0±0.2 | 15.7±0.2 | 3.14 | CK2020
RBK | 6424A | 64.5±0.5 | 24.2±0.3 | 12.0±0.2 | 18.8±0.2 | 4.52 | CK2424
RBK | 6725A | 67.5±0.5 | 25.2±0.3 | 12.5±0.2 | 19.6±0.2 | 4.91 | CK2525
RBK | 7428A | 74.5±0.5 | 27.5±0.3 | 13.7±0.2 | 21.7±0.2 | 6 | CK2828
RBK | 8030A | 80.5±0.5 | 30.2±0.3 | 15.0±0.2 | 23.5±0.2 | 7.07 | CK3030
2)Posts - Cylinder Core
CK3030-060 -->C=Cylinder Core, K=Mega Flux Material, 30=Out Diameter, 30=Height, 060=Perm.
P/N |  | Dimensions |  | 1Turn length (mm) | Cross Section Area (㎠) | PLATE
|  | OD (mm) | HT (mm)
CK | 2020 | 20.2±0.3 | 20.0±0.2 | 62.8 | 3.14 | RBK5420A
CK | 2424 | 24.2±0.3 | 24.0±0.2 | 75.4 | 4.52 | RBK6424A
CK | 2525 | 25.2±0.3 | 25.0±0.2 | 78.5 | 4.91 | RBK6725A
CK | 2828 | 27.5±0.3 | 28.0±0.2 | 86.4 | 6 | RBK7428A
CK | 3030 | 30.2±0.3 | 30.0±0.2 | 94.2 | 7.07 | RBK8030A
3)ASSEMBLING
PLATE P/N |  | POST |  | Dimensions |  |  |  |  | Path length (㎝) | Cross Section Area (㎠) | Window Area (㎠) | AL value (nH/n2)±12%
|  | P/N | 1 LEG STACK | A Length (mm) | B Width (mm) | C Height (mm) | D Inner Height (mm) | E Inner Length (mm) |  |  |  | 026u | 040u | 060u
RBK | 5420A | CK2020 | 1 | 54 | 20 | 51.4 | 20 | 14 | 12.41 | 3.14 | 2.8 | 99 | 127 | 191
|  |  | 2 | 54 | 20 | 71.4 | 40 | 14 | 16.41 | 3.14 | 5.6 | 75 | 96 | 144
|  |  | 3 | 54 | 20 | 91.4 | 60 | 14 | 20.41 | 3.14 | 8.4 | 60 | 77 | 116
RBK | 6424A | CK2424 | 1 | 64 | 24 | 61.6 | 24 | 16 | 14.72 | 4.52 | 3.84 | 120 | 154 | 232
|  |  | 2 | 64 | 24 | 85.6 | 48 | 16 | 19.52 | 4.52 | 7.68 | 90 | 116 | 175
|  |  | 3 | 64 | 24 | 109.6 | 72 | 16 | 24.32 | 4.52 | 11.52 | 72 | 93 | 140
RBK | 6725A | CK2525 | 1 | 67 | 25 | 64.2 | 25 | 17 | 15.41 | 4.91 | 4.25 | 124 | 160 | 240
|  |  | 2 | 67 | 25 | 89.2 | 50 | 17 | 20.41 | 4.91 | 8.5 | 94 | 121 | 181
|  |  | 3 | 67 | 25 | 114.2 | 75 | 17 | 25.41 | 4.91 | 12.75 | 75 | 97 | 146
RBK | 7428A | CK2828 | 1 | 74 | 27.5 | 71.4 | 28 | 19 | 17.13 | 6 | 5.32 | 136 | 176 | 264
|  |  | 2 | 74 | 27.5 | 99.4 | 56 | 19 | 22.73 | 6 | 10.64 | 103 | 133 | 199
|  |  | 3 | 74 | 27.5 | 127.4 | 84 | 19 | 28.33 | 6 | 15.96 | 83 | 106 | 160
RBK | 8030A | CK3030 | 1 | 80 | 30 | 77 | 30 | 20 | 18.4 | 7.07 | 6 | 150 | 193 | 290
|  |  | 2 | 80 | 30 | 107 | 60 | 20 | 24.4 | 7.07 | 12 | 113 | 146 | 218
|  |  | 3 | 80 | 30 | 137 | 90 | 20 | 30.4 | 7.07 | 18 | 91 | 117 | 175

## Cylinder Core Part List
Mega Flux : CK3030-060 -->C=Cylinder Core, K=Mega Flux Material, 30=OD(Out Dia), 30=HT(Height), 060=Permeability
P/N |  | Dimensions |  | 1 Turn length (mm) | Cross Section Area (㎠)
|  | OD (mm) | HT (mm) |  |  | 026u | 040u | 060u
CK | 2020 | 20.2±0.2 | 20.0±0.2 | 62.8 | 3.14
CK | 2424 | 24.0±0.2 | 24.0±0.2 | 75.4 | 4.5
CK | 2525 | 25.0±0.2 | 25.0±0.2 | 78.5 | 4.91
CK | 2825 | 27.6±0.3 | 25.0±0.2 | 86.4 | 6
CK | 2830 | 27.6±0.3 | 30.0±0.2 | 86.4 | 6
CK | 3026 | 30.0±0.5 | 26.0±0.2 | 94.2 | 7.07
CK | 3030 | 30.0±0.5 | 30.0±0.2 | 94.2 | 7.07
CK | 3035 | 30.0±0.5 | 34.7±0.2 | 94.2 | 7.07
CK | 3530 | 35.0±0.5 | 30.0±0.2 | 110 | 9.62
CK | 3735 | 37.0±0.5 | 35.25±0.2 | 116.2 | 10.75
CK | 4030 | 40.0±0.6 | 30.0±0.3 | 125.7 | 12.56
CK | 4230 | 42.0±0.6 | 30.0±0.3 | 131.9 | 13.85
CK | 4630 | 46.0±0.6 | 30.0±0.3 | 144.5 | 16.61
CK | 5030 | 50.0±0.7 | 30.0±0.4 | 157.1 | 19.63
CK | 5530 | 55.0±0.7 | 30.0±0.4 | 172.8 | 23.76
CK | 6030 | 60.0±0.8 | 30.0±0.5 | 188.5 | 28.27
CK | 6330 | 63.0±0.8 | 30.0±0.5 | 197.9 | 31.17
CK | 6830 | 68.0±0.8 | 30.0±0.5 | 213.6 | 36.31
Sendust : CS3030-060
CS | 2020 | 20.2±0.2 | 20.0±0.2 | 62.8 | 3.14
CS | 2424 | 24.0±0.2 | 24.0±0.2 | 75.4 | 4.5
CS | 2525 | 25.0±0.2 | 25.0±0.2 | 78.5 | 4.91
CS | 2825 | 27.6±0.3 | 25.0±0.2 | 86.4 | 6
CS | 2830 | 27.6±0.3 | 30.0±0.2 | 86.4 | 6
CS | 3026 | 30.0±0.5 | 26.0±0.2 | 94.2 | 7.07
CS | 3030 | 30.0±0.5 | 30.0±0.2 | 94.2 | 7.07
CS | 3035 | 30.0±0.5 | 34.7±0.2 | 94.2 | 7.07
CS | 3530 | 35.0±0.5 | 30.0±0.2 | 110 | 9.62
CS | 3735 | 37.0±0.5 | 35.25±0.2 | 116.2 | 10.75
CS | 4030 | 40.0±0.6 | 30.0±0.3 | 125.7 | 12.56
CS | 4230 | 42.0±0.6 | 30.0±0.3 | 131.9 | 13.85
CS | 4630 | 46.0±0.6 | 30.0±0.3 | 144.5 | 16.61
CS | 5030 | 50.0±0.7 | 30.0±0.4 | 157.1 | 19.63
CS | 5530 | 55.0±0.7 | 30.0±0.4 | 172.8 | 23.76
CS | 6030 | 60.0±0.8 | 30.0±0.5 | 188.5 | 28.27
CS | 6330 | 63.0±0.8 | 30.0±0.5 | 197.9 | 31.17
CS | 6830 | 68.0±0.8 | 30.0±0.5 | 213.6 | 36.31
High Flux : CH3030-060
CH | 2020 | 20.2±0.2 | 20.0±0.2 | 62.8 | 3.14
CH | 2424 | 24.0±0.2 | 24.0±0.2 | 75.4 | 4.5
CH | 2525 | 25.0±0.2 | 25.0±0.2 | 78.5 | 4.91
CH | 2825 | 27.6±0.3 | 25.0±0.2 | 86.4 | 6
CH | 2830 | 27.6±0.3 | 30.0±0.2 | 86.4 | 6
CH | 3026 | 30.0±0.5 | 26.0±0.2 | 94.2 | 7.07
CH | 3030 | 30.0±0.5 | 30.0±0.2 | 94.2 | 7.07
CH | 3035 | 30.0±0.5 | 34.7±0.2 | 94.2 | 7.07
CH | 3530 | 35.0±0.5 | 30.0±0.2 | 110 | 9.62
CH | 3735 | 37.0±0.5 | 35.25±0.2 | 116.2 | 10.75
CH | 4030 | 40.0±0.6 | 30.0±0.3 | 125.7 | 12.56
CH | 4230 | 42.0±0.6 | 30.0±0.3 | 131.9 | 13.85
CH | 4630 | 46.0±0.6 | 30.0±0.3 | 144.5 | 16.61
CH | 5030 | 50.0±0.7 | 30.0±0.4 | 157.1 | 19.63
CH | 5530 | 55.0±0.7 | 30.0±0.4 | 172.8 | 23.76
CH | 6030 | 60.0±0.8 | 30.0±0.5 | 188.5 | 28.27
CH | 6330 | 63.0±0.8 | 30.0±0.5 | 197.9 | 31.17
CH | 6830 | 68.0±0.8 | 30.0±0.5 | 213.6 | 36.31