## U Core Selection Chart
Inductance | 1250
Current | 40
LI2 | 2000

## U Core Design Tool
U Core Design
[6 empty] | Core Dimension & Parameter | [8 empty] | Path length(㎝) |  |  | 24.3
Material |  |  | SIZE |  |  | Size(mm) |  | A | B | C | D min | E | F |  | Cross Section Area(㎠) |  |  | 32
UK(MegaFlux) |  |  | 5251A |  |  |  |  | 52 | 51 | 200 | 35 | 20 | 16 |  | Window Area(㎠) |  |  | 14
STACKING |  |  | 8 |  |  | Assembled Core Dimension | [8 empty] | Volume(cc) |  |  | 777.6
[6 empty] | Length(2B) |  | Width(A) | Height(C)
[6 empty] | 102 |  | 52 | 200
Design Parameter | [14 empty] | Total Loss & Delta T
Turns |  |  |  | 24 |  | Winding Factor(%) |  |  | 53.57142 | DCR(mΩ) @ 20℃ |  | 7.332251 |  |  | Perm | Total Loss(W) |  | Delta T
Wire Eff Area(㎟) |  |  |  | 31.24999 |  | RMS Current (A) |  |  | 125 | Temp of Wire(℃) |  | 20 |  |  |  | DC | AC | DC | AC
Wire length/T(㎝) |  |  |  | 56.16 |  | Peak Current (A) |  |  | 125 | DCR(mΩ) @ T(℃) |  | 7.332251 |  |  | 026 | 165.016 | 340.9728 | 67.32022 | 123.2258
Wire Material |  |  |  | Copper |  | Frequency (kHz) |  |  | 10.5 | Wire loss @Irms (W) |  | 114.5664 |  |  | 040 | 162.6684 | 328.9461 | 66.52148 | 119.5945
Current Density |  |  |  | 4 |  | Ripple Current (ΔI) |  |  | 40 | Wire loss @Ipeak (W) |  | 114.5664 |  |  | 060 | 160.2783 | 316.7465 | 65.70629 | 115.8882
Wire Dia(mm) |  |  |  | 6.307831 |  | Required L(uH) @ Ipeak |  |  | 300 | Wire Weight(g) |  | 3773.951
Multi Ply Wire Dia(mm) |  |  |  | 1.5 |  | Ply | 18 | → Multi Ply Wire Area(㎟) |  |  | 31.80863
Flat Wire |  |  |  | Width= |  | 6.249999 |  | Thickness= | 5
Surface Area(㎠) |  |  |  | 1054.08 | #REF! | Graph range |  | 0A | ~ | 150
DC Bias Parameter | [5 empty] | Loss Function parameter
ui | a | b | c |  |  | ui | a |  | b |  | c |  | d | ui |  | AL | a | b | c
026 | 0.03924 | 1.75317e-07 | 2.99048 |  |  | 026 | 2.166 |  | 9.918 |  | 0.0519 |  | 2.061 | 026 |  | 54 | 0.03924 | 1.75317e-07 | 2.99048
040 | 0.02501 | 1.05543e-07 | 3.15924 |  |  | 040 | 2.156 |  | 9.396 |  | 0.0576 |  | 2.021 | 040 |  | 83 | 0.02501 | 1.05543e-07 | 3.15924
060 | 0.01608 | 1.53765e-06 | 2.79092 |  |  | 060 | 2.145 |  | 8.874 |  | 0.0632 |  | 1.98 | 060 |  | 124 | 0.01608 | 1.53765e-06 | 2.79092
#N/A | #N/A | #N/A | #N/A |  |  | #N/A | #N/A |  | #N/A |  | #N/A |  |  | #N/A |  | #N/A | #N/A | #N/A | #N/A
#N/A | #N/A | #N/A | #N/A |  |  | #N/A | #N/A |  | #N/A |  | #N/A |  |  | #N/A |  | #N/A
#N/A | #N/A | #N/A | #N/A |  |  | #N/A | #N/A |  | #N/A |  | #N/A |  |  | #N/A |  | #N/A
#N/A | #N/A | #N/A | #N/A |  |  | #N/A | #N/A |  | #N/A |  | #N/A |  |  | #N/A |  | #N/A
DC Bias Characteristics | [10 empty] | Core Loss
Curr. | Perm. |  | 026 |  | 040 |  | 060 | #N/A | #N/A |  | Perm. | ΔI | L@Ipeak | Flux Density(G) |  | Core Loss(mW/cc) |  | Core Loss(W)
| H(Oe)＼AL |  | 432 |  | 664 |  | 992 | #N/A | #N/A |  |  |  |  | DC(ΔB/2) | AC(ΔB) | DC | AC | DC | AC
0 | 0 |  | 248.832 |  | 382.464 |  | 571.392 | #N/A | #N/A |  | 026 | 54.464 | 220.329 | 781.25 | 1562.5 | 64.87858 | 291.1604 | 50.44959 | 226.4063
41.66667 | 51.71346 |  | 240.1474 |  | 373.2253 |  | 533.0365 | #N/A | #N/A |  | 040 | 38.62671 | 310.6658 | 781.25 | 1562.5 | 61.85955 | 275.6941 | 48.10199 | 214.3797
83.33333 | 103.4269 |  | 232.2888 |  | 348.217 |  | 427.1299 | #N/A | #N/A |  | 060 | 36.47216 | 329.0181 | 781.25 | 1562.5 | 58.78583 | 260.0052 | 45.71186 | 202.18
125 | 155.1404 |  | 220.329 |  | 310.6658 |  | 329.0181 | #N/A | #N/A |  | #N/A | #N/A | #N/A | #N/A | #N/A | #N/A | #N/A | #N/A | #N/A
125 | 155.1404 |  | 220.329 |  | 310.6658 |  | 329.0181 | #N/A | #N/A |  | #N/A | #N/A | #N/A | #N/A | #N/A | #N/A | #N/A | #N/A | #N/A
150 | 186.1685 |  | 211.718 |  | 285.2288 |  | 280.7766 | #N/A | #N/A
Lrated / Linitial |  |  | 88.55% |  | 81.23% |  | 57.58% | #N/A | #N/A
|  |  | Material |  |  | SIZE
|  |  | UK(MegaFlux) |  |  | 5251A |  |  | Turns | 24
29953
29954
29955
[13 empty] | Current | H(Oe) | 026 | 040 | 060 | #N/A | #N/A
[10 empty] | 0 |  |  | 0 | 0 | 242.9109 | 381.1205 | 592.7752 | #N/A | #N/A
[10 empty] | 1 |  |  | 3 | 3.723369 | 242.8961 | 381.0931 | 592.1788 | #N/A | #N/A
[10 empty] | 2 |  |  | 6 | 7.446738 | 242.8519 | 380.9978 | 590.7166 | #N/A | #N/A
[10 empty] | 3 |  |  | 9 | 11.17011 | 242.7787 | 380.8261 | 588.5355 | #N/A | #N/A
[10 empty] | 4 |  |  | 12 | 14.89348 | 242.6765 | 380.5729 | 585.712 | #N/A | #N/A
[10 empty] | 5 |  |  | 15 | 18.61685 | 242.5457 | 380.2346 | 582.3034 | #N/A | #N/A
[10 empty] | 6 |  |  | 18 | 22.34021 | 242.3862 | 379.8087 | 578.3581 | #N/A | #N/A
[10 empty] | 7 |  |  | 21 | 26.06358 | 242.1983 | 379.2931 | 573.9202 | #N/A | #N/A
[10 empty] | 8 |  |  | 24 | 29.78695 | 241.9822 | 378.6863 | 569.0303 | #N/A | #N/A
[10 empty] | 9 |  |  | 27 | 33.51032 | 241.738 | 377.9871 | 563.7274 | #N/A | #N/A
[10 empty] | 10 |  |  | 30 | 37.23369 | 241.4659 | 377.1949 | 558.0484 | #N/A | #N/A
[10 empty] | 11 |  |  | 33 | 40.95706 | 241.1662 | 376.3092 | 552.0291 | #N/A | #N/A
[10 empty] | 12 |  |  | 36 | 44.68043 | 240.8391 | 375.3299 | 545.7038 | #N/A | #N/A
[10 empty] | 13 |  |  | 39 | 48.4038 | 240.4849 | 374.2571 | 539.1054 | #N/A | #N/A
[10 empty] | 14 |  |  | 42 | 52.12717 | 240.1037 | 373.0911 | 532.2656 | #N/A | #N/A
[10 empty] | 15 |  |  | 45 | 55.85054 | 239.6959 | 371.8327 | 525.2144 | #N/A | #N/A
[10 empty] | 16 |  |  | 48 | 59.57391 | 239.2619 | 370.4827 | 517.9809 | #N/A | #N/A
[10 empty] | 17 |  |  | 51 | 63.29727 | 238.8018 | 369.042 | 510.5922 | #N/A | #N/A
[10 empty] | 18 |  |  | 54 | 67.02064 | 238.316 | 367.5121 | 503.0742 | #N/A | #N/A
[10 empty] | 19 |  |  | 57 | 70.74401 | 237.8049 | 365.8942 | 495.4514 | #N/A | #N/A
[10 empty] | 20 |  |  | 60 | 74.46738 | 237.2688 | 364.1901 | 487.7467 | #N/A | #N/A
[10 empty] | 21 |  |  | 63 | 78.19075 | 236.708 | 362.4015 | 479.9813 | #N/A | #N/A
[10 empty] | 22 |  |  | 66 | 81.91412 | 236.123 | 360.5304 | 472.1752 | #N/A | #N/A
[10 empty] | 23 |  |  | 69 | 85.63749 | 235.5142 | 358.5789 | 464.3469 | #N/A | #N/A
[10 empty] | 24 |  |  | 72 | 89.36086 | 234.8819 | 356.5491 | 456.5135 | #N/A | #N/A
[10 empty] | 25 |  |  | 75 | 93.08423 | 234.2265 | 354.4434 | 448.6905 | #N/A | #N/A
[10 empty] | 26 |  |  | 78 | 96.8076 | 233.5486 | 352.2643 | 440.8923 | #N/A | #N/A
[10 empty] | 27 |  |  | 81 | 100.531 | 232.8484 | 350.0143 | 433.1319 | #N/A | #N/A
[10 empty] | 28 |  |  | 84 | 104.2543 | 232.1265 | 347.696 | 425.4213 | #N/A | #N/A
[10 empty] | 29 |  |  | 87 | 107.9777 | 231.3834 | 345.3122 | 417.771 | #N/A | #N/A
[10 empty] | 30 |  |  | 90 | 111.7011 | 230.6193 | 342.8656 | 410.1906 | #N/A | #N/A
[10 empty] | 31 |  |  | 93 | 115.4244 | 229.835 | 340.3592 | 402.6887 | #N/A | #N/A
[10 empty] | 32 |  |  | 96 | 119.1478 | 229.0307 | 337.7956 | 395.2728 | #N/A | #N/A
[10 empty] | 33 |  |  | 99 | 122.8712 | 228.207 | 335.178 | 387.9495 | #N/A | #N/A
[10 empty] | 34 |  |  | 102 | 126.5945 | 227.3644 | 332.5092 | 380.7246 | #N/A | #N/A
[10 empty] | 35 |  |  | 105 | 130.3179 | 226.5034 | 329.7922 | 373.6031 | #N/A | #N/A
[10 empty] | 36 |  |  | 108 | 134.0413 | 225.6244 | 327.0299 | 366.5893 | #N/A | #N/A
[10 empty] | 37 |  |  | 111 | 137.7647 | 224.728 | 324.2255 | 359.6868 | #N/A | #N/A
[10 empty] | 38 |  |  | 114 | 141.488 | 223.8147 | 321.3817 | 352.8985 | #N/A | #N/A
[10 empty] | 39 |  |  | 117 | 145.2114 | 222.8849 | 318.5016 | 346.2267 | #N/A | #N/A
[10 empty] | 40 |  |  | 120 | 148.9348 | 221.9392 | 315.5881 | 339.6734 | #N/A | #N/A
[10 empty] | 41 |  |  | 123 | 152.6581 | 220.9781 | 312.6441 | 333.24 | #N/A | #N/A
[10 empty] | 42 |  |  | 126 | 156.3815 | 220.002 | 309.6724 | 326.9273 | #N/A | #N/A
[10 empty] | 43 |  |  | 129 | 160.1049 | 219.0116 | 306.6758 | 320.736 | #N/A | #N/A
[10 empty] | 44 |  |  | 132 | 163.8282 | 218.0073 | 303.6572 | 314.6663 | #N/A | #N/A
[10 empty] | 45 |  |  | 135 | 167.5516 | 216.9896 | 300.6192 | 308.7181 | #N/A | #N/A
[10 empty] | 46 |  |  | 138 | 171.275 | 215.959 | 297.5645 | 302.8909 | #N/A | #N/A
[10 empty] | 47 |  |  | 141 | 174.9983 | 214.9161 | 294.4956 | 297.1841 | #N/A | #N/A
[10 empty] | 48 |  |  | 144 | 178.7217 | 213.8613 | 291.415 | 291.5969 | #N/A | #N/A
[10 empty] | 49 |  |  | 147 | 182.4451 | 212.7951 | 288.3253 | 286.1281 | #N/A | #N/A
[10 empty] | 50 |  |  | 150 | 186.1685 | 211.718 | 285.2288 | 280.7766 | #N/A | #N/A

## U Core Dimension (hidden)
Dimension Table
SIZE | A | B | C | D | E | F | Path length (cm) | Cross Section A (㎠) | Window Area (㎠) | Volume (cc) | 0% Winding length/turn | Surface Area (㎠)
3536A | 35 | 36 | 20 | 25 | 13 | 11 | 16.9 | 2.2 | 6.5 | 37.18 | 6.2 | 105.4
3536B | 35 | 36 | 25 | 25 | 13 | 11 | 16.9 | 2.75 | 6.5 | 46.475 | 7.2 | 122.4
4141A | 41 | 41 | 20 | 28 | 15 | 13 | 19.3 | 2.6 | 8.4 | 50.18 | 6.6 | 128.04
4141B | 41 | 41 | 25 | 28 | 15 | 13 | 19.3 | 3.25 | 8.4 | 62.725 | 7.6 | 147.44
4141C | 41 | 41 | 30 | 28 | 15 | 13 | 19.3 | 3.9 | 8.4 | 75.27 | 8.6 | 166.84
5251A | 52 | 51 | 25 | 35 | 20 | 16 | 24.3 | 4 | 14 | 97.2 | 8.2 | 200.08
5251B | 52 | 51 | 30 | 35 | 20 | 16 | 24.3 | 4.8 | 14 | 116.64 | 9.2 | 224.48
6361A | 63 | 60.5 | 30 | 41.5 | 25 | 19 | 29.1 | 5.7 | 20.75 | 165.87 | 9.8 | 286.16
6361B | 63 | 60.5 | 35 | 41.5 | 25 | 19 | 29.1 | 6.65 | 20.75 | 193.515 | 10.8 | 315.36
7965A | 79 | 64.5 | 30 | 42.5 | 35 | 22 | 32.6 | 6.6 | 29.75 | 215.16 | 10.4 | 341.12
7965B | 79 | 64.5 | 35 | 42.5 | 35 | 22 | 32.6 | 7.7 | 29.75 | 251.02 | 11.4 | 373.92

## U Core Function Parameter (hidden)
|  | DC Bias parameter | [6 empty] | Loss Function parameter
|  | Material | No. | ui | a | b | c | Material | ui | a | b | c | d
US(Sendust)1 | US(Sendust)026 | US(Sendust) | 1 | 026 | 0.03866 | 4.23088e-06 | 2.70614 | US(Sendust) | 026 | 2.048 | 4.245 | 0.0215 | 1.99
US(Sendust)2 | US(Sendust)040 | US(Sendust) | 2 | 040 | 0.02529 | 6.7381e-06 | 2.62803 | US(Sendust) | 040 | 2.128 | 4.382 | 0.023 | 1.979
US(Sendust)3 | US(Sendust)060 | US(Sendust) | 3 | 060 | 0.01699 | 4.89053e-06 | 2.75758 | US(Sendust) | 060 | 2.207 | 4.518 | 0.0244 | 1.967
UK(MegaFlux)1 | UK(MegaFlux)026 | UK(MegaFlux) | 1 | 026 | 0.03924 | 1.75317e-07 | 2.99048 | UK(MegaFlux) | 026 | 2.166 | 9.918 | 0.0519 | 2.061
UK(MegaFlux)2 | UK(MegaFlux)040 | UK(MegaFlux) | 2 | 040 | 0.02501 | 1.05543e-07 | 3.15924 | UK(MegaFlux) | 040 | 2.156 | 9.396 | 0.0576 | 2.021
UK(MegaFlux)3 | UK(MegaFlux)060 | UK(MegaFlux) | 3 | 060 | 0.01608 | 1.53765e-06 | 2.79092 | UK(MegaFlux) | 060 | 2.145 | 8.874 | 0.0632 | 1.98
UH(HighFlux)1 | UH(HighFlux)026 | UH(HighFlux) | 1 | 026 | 0.03932 | 4.07818e-08 | 3.2401 | UH(HighFlux) | 026 | 2.252 | 4.081 | 0.0006 | 2.736
UH(HighFlux)2 | UH(HighFlux)040 | UH(HighFlux) | 2 | 040 | 0.02562 | 2.0993e-08 | 3.4348 | UH(HighFlux) | 040 | 2.268 | 3.566 | 0.0015 | 2.567
UH(HighFlux)3 | UH(HighFlux)060 | UH(HighFlux) | 3 | 060 | 0.01656 | 1.96836e-07 | 3.21123 | UH(HighFlux) | 060 | 2.284 | 3.05 | 0.0023 | 2.397
`

## U Core AL (hidden)
| 사양 | 품번 | 재질 | 사이즈 | 투자율 | AL | a | b | c | 재질 |  | Wire Material
US(Sendust)3536A026 | 일반 | US3536A026 | US(Sendust) | 3536A | 026 | 43 | 0.03866 | 4.23088e-06 | 2.70614 | UK(MegaFlux) |  | Copper | 1.7 | 8.96
US(Sendust)3536A040 | 일반 | US3536A040 | US(Sendust) | 3536A | 040 | 65 | 0.02529 | 6.7381e-06 | 2.62803 | UH(HighFlux) |  | Aluminum | 2.82 | 2.7
US(Sendust)3536A060 | 일반 | US3536A060 | US(Sendust) | 3536A | 060 | 98 | 0.01699 | 4.89053e-06 | 2.75758 | US(Sendust)
US(Sendust)3536B026 | 일반 | US3536B026 | US(Sendust) | 3536B | 026 | 53 | 0.03866 | 4.23088e-06 | 2.70614
US(Sendust)3536B040 | 일반 | US3536B040 | US(Sendust) | 3536B | 040 | 82 | 0.02529 | 6.7381e-06 | 2.62803 | US(Sendust) | 026 | 0.03866 | 4.23088e-06 | 2.70614
US(Sendust)3536B060 | 일반 | US3536B060 | US(Sendust) | 3536B | 060 | 123 | 0.01699 | 4.89053e-06 | 2.75758 | US(Sendust) | 040 | 0.02529 | 6.7381e-06 | 2.62803
US(Sendust)4141A026 | 일반 | US4141A026 | US(Sendust) | 4141A | 026 | 44 | 0.03866 | 4.23088e-06 | 2.70614 | US(Sendust) | 060 | 0.01699 | 4.89053e-06 | 2.75758
US(Sendust)4141A040 | 일반 | US4141A040 | US(Sendust) | 4141A | 040 | 68 | 0.02529 | 6.7381e-06 | 2.62803 | UK(MegaFlux) | 026 | 0.03924 | 1.75317e-07 | 2.99048
US(Sendust)4141A060 | 일반 | US4141A060 | US(Sendust) | 4141A | 060 | 102 | 0.01699 | 4.89053e-06 | 2.75758 | UK(MegaFlux) | 040 | 0.02501 | 1.05543e-07 | 3.15924
US(Sendust)4141B026 | 일반 | US4141B026 | US(Sendust) | 4141B | 026 | 55 | 0.03866 | 4.23088e-06 | 2.70614 | UK(MegaFlux) | 060 | 0.01608 | 1.53765e-06 | 2.79092
US(Sendust)4141B040 | 일반 | US4141B040 | US(Sendust) | 4141B | 040 | 85 | 0.02529 | 6.7381e-06 | 2.62803 | UH(HighFlux) | 026 | 0.03932 | 4.07818e-08 | 3.2401
US(Sendust)4141B060 | 일반 | US4141B060 | US(Sendust) | 4141B | 060 | 127 | 0.01699 | 4.89053e-06 | 2.75758 | UH(HighFlux) | 040 | 0.02562 | 2.0993e-08 | 3.4348
US(Sendust)4141C026 | 일반 | US4141C026 | US(Sendust) | 4141C | 026 | 66 | 0.03866 | 4.23088e-06 | 2.70614 | UH(HighFlux) | 060 | 0.01656 | 1.96836e-07 | 3.21123
US(Sendust)4141C040 | 일반 | US4141C040 | US(Sendust) | 4141C | 040 | 102 | 0.02529 | 6.7381e-06 | 2.62803
US(Sendust)4141C060 | 일반 | US4141C060 | US(Sendust) | 4141C | 060 | 152 | 0.01699 | 4.89053e-06 | 2.75758
US(Sendust)5251A026 | 일반 | US5251A026 | US(Sendust) | 5251A | 026 | 54 | 0.03866 | 4.23088e-06 | 2.70614
US(Sendust)5251A040 | 일반 | US5251A040 | US(Sendust) | 5251A | 040 | 83 | 0.02529 | 6.7381e-06 | 2.62803
US(Sendust)5251A060 | 일반 | US5251A060 | US(Sendust) | 5251A | 060 | 124 | 0.01699 | 4.89053e-06 | 2.75758
US(Sendust)5251B026 | 일반 | US5251B026 | US(Sendust) | 5251B | 026 | 65 | 0.03866 | 4.23088e-06 | 2.70614
US(Sendust)5251B040 | 일반 | US5251B040 | US(Sendust) | 5251B | 040 | 99 | 0.02529 | 6.7381e-06 | 2.62803
US(Sendust)5251B060 | 일반 | US5251B060 | US(Sendust) | 5251B | 060 | 149 | 0.01699 | 4.89053e-06 | 2.75758
US(Sendust)6361A026 | 일반 | US6361A026 | US(Sendust) | 6361A | 026 | 64 | 0.03866 | 4.23088e-06 | 2.70614
US(Sendust)6361A040 | 일반 | US6361A040 | US(Sendust) | 6361A | 040 | 98 | 0.02529 | 6.7381e-06 | 2.62803
US(Sendust)6361A060 | 일반 | US6361A060 | US(Sendust) | 6361A | 060 | 148 | 0.01699 | 4.89053e-06 | 2.75758
US(Sendust)6361B026 | 일반 | US6361B026 | US(Sendust) | 6361B | 026 | 75 | 0.03866 | 4.23088e-06 | 2.70614
US(Sendust)6361B040 | 일반 | US6361B040 | US(Sendust) | 6361B | 040 | 115 | 0.02529 | 6.7381e-06 | 2.62803
US(Sendust)6361B060 | 일반 | US6361B060 | US(Sendust) | 6361B | 060 | 172 | 0.01699 | 4.89053e-06 | 2.75758
US(Sendust)7965A026 | 일반 | US7965A026 | US(Sendust) | 7965A | 026 | 66 | 0.03866 | 4.23088e-06 | 2.70614
US(Sendust)7965A040 | 일반 | US7965A040 | US(Sendust) | 7965A | 040 | 102 | 0.02529 | 6.7381e-06 | 2.62803
US(Sendust)7965A060 | 일반 | US7965A060 | US(Sendust) | 7965A | 060 | 153 | 0.01699 | 4.89053e-06 | 2.75758
US(Sendust)7965B026 | 일반 | US7965B026 | US(Sendust) | 7965B | 026 | 77 | 0.03866 | 4.23088e-06 | 2.70614
US(Sendust)7965B040 | 일반 | US7965B040 | US(Sendust) | 7965B | 040 | 119 | 0.02529 | 6.7381e-06 | 2.62803
US(Sendust)7965B060 | 일반 | US7965B060 | US(Sendust) | 7965B | 060 | 178 | 0.01699 | 4.89053e-06 | 2.75758
UK(MegaFlux)3536A026 | 일반 | UK3536A026 | UK(MegaFlux) | 3536A | 026 | 43 | 0.03924 | 1.75317e-07 | 2.99048
UK(MegaFlux)3536A040 | 일반 | UK3536A040 | UK(MegaFlux) | 3536A | 040 | 65 | 0.02501 | 1.05543e-07 | 3.15924
UK(MegaFlux)3536A060 | 일반 | UK3536A060 | UK(MegaFlux) | 3536A | 060 | 98 | 0.01608 | 1.53765e-06 | 2.79092
UK(MegaFlux)3536B026 | 일반 | UK3536B026 | UK(MegaFlux) | 3536B | 026 | 53 | 0.03924 | 1.75317e-07 | 2.99048
UK(MegaFlux)3536B040 | 일반 | UK3536B040 | UK(MegaFlux) | 3536B | 040 | 82 | 0.02501 | 1.05543e-07 | 3.15924
UK(MegaFlux)3536B060 | 일반 | UK3536B060 | UK(MegaFlux) | 3536B | 060 | 123 | 0.01608 | 1.53765e-06 | 2.79092
UK(MegaFlux)4141A026 | 일반 | UK4141A026 | UK(MegaFlux) | 4141A | 026 | 44 | 0.03924 | 1.75317e-07 | 2.99048
UK(MegaFlux)4141A040 | 일반 | UK4141A040 | UK(MegaFlux) | 4141A | 040 | 68 | 0.02501 | 1.05543e-07 | 3.15924
UK(MegaFlux)4141A060 | 일반 | UK4141A060 | UK(MegaFlux) | 4141A | 060 | 102 | 0.01608 | 1.53765e-06 | 2.79092
UK(MegaFlux)4141B026 | 일반 | UK4141B026 | UK(MegaFlux) | 4141B | 026 | 55 | 0.03924 | 1.75317e-07 | 2.99048
UK(MegaFlux)4141B040 | 일반 | UK4141B040 | UK(MegaFlux) | 4141B | 040 | 85 | 0.02501 | 1.05543e-07 | 3.15924
UK(MegaFlux)4141B060 | 일반 | UK4141B060 | UK(MegaFlux) | 4141B | 060 | 127 | 0.01608 | 1.53765e-06 | 2.79092
UK(MegaFlux)4141C026 | 일반 | UK4141C026 | UK(MegaFlux) | 4141C | 026 | 66 | 0.03924 | 1.75317e-07 | 2.99048
UK(MegaFlux)4141C040 | 일반 | UK4141C040 | UK(MegaFlux) | 4141C | 040 | 102 | 0.02501 | 1.05543e-07 | 3.15924
UK(MegaFlux)4141C060 | 일반 | UK4141C060 | UK(MegaFlux) | 4141C | 060 | 152 | 0.01608 | 1.53765e-06 | 2.79092
UK(MegaFlux)5251A026 | 일반 | UK5251A026 | UK(MegaFlux) | 5251A | 026 | 54 | 0.03924 | 1.75317e-07 | 2.99048
UK(MegaFlux)5251A040 | 일반 | UK5251A040 | UK(MegaFlux) | 5251A | 040 | 83 | 0.02501 | 1.05543e-07 | 3.15924
UK(MegaFlux)5251A060 | 일반 | UK5251A060 | UK(MegaFlux) | 5251A | 060 | 124 | 0.01608 | 1.53765e-06 | 2.79092
UK(MegaFlux)5251B026 | 일반 | UK5251B026 | UK(MegaFlux) | 5251B | 026 | 65 | 0.03924 | 1.75317e-07 | 2.99048
UK(MegaFlux)5251B040 | 일반 | UK5251B040 | UK(MegaFlux) | 5251B | 040 | 99 | 0.02501 | 1.05543e-07 | 3.15924
UK(MegaFlux)5251B060 | 일반 | UK5251B060 | UK(MegaFlux) | 5251B | 060 | 149 | 0.01608 | 1.53765e-06 | 2.79092
UK(MegaFlux)6361A026 | 일반 | UK6361A026 | UK(MegaFlux) | 6361A | 026 | 64 | 0.03924 | 1.75317e-07 | 2.99048
UK(MegaFlux)6361A040 | 일반 | UK6361A040 | UK(MegaFlux) | 6361A | 040 | 98 | 0.02501 | 1.05543e-07 | 3.15924
UK(MegaFlux)6361A060 | 일반 | UK6361A060 | UK(MegaFlux) | 6361A | 060 | 148 | 0.01608 | 1.53765e-06 | 2.79092
UK(MegaFlux)6361B026 | 일반 | UK6361B026 | UK(MegaFlux) | 6361B | 026 | 75 | 0.03924 | 1.75317e-07 | 2.99048
UK(MegaFlux)6361B040 | 일반 | UK6361B040 | UK(MegaFlux) | 6361B | 040 | 115 | 0.02501 | 1.05543e-07 | 3.15924
UK(MegaFlux)6361B060 | 일반 | UK6361B060 | UK(MegaFlux) | 6361B | 060 | 172 | 0.01608 | 1.53765e-06 | 2.79092
UK(MegaFlux)7965A026 | 일반 | UK7965A026 | UK(MegaFlux) | 7965A | 026 | 66 | 0.03924 | 1.75317e-07 | 2.99048
UK(MegaFlux)7965A040 | 일반 | UK7965A040 | UK(MegaFlux) | 7965A | 040 | 102 | 0.02501 | 1.05543e-07 | 3.15924
UK(MegaFlux)7965A060 | 일반 | UK7965A060 | UK(MegaFlux) | 7965A | 060 | 153 | 0.01608 | 1.53765e-06 | 2.79092
UK(MegaFlux)7965B026 | 일반 | UK7965B026 | UK(MegaFlux) | 7965B | 026 | 77 | 0.03924 | 1.75317e-07 | 2.99048
UK(MegaFlux)7965B040 | 일반 | UK7965B040 | UK(MegaFlux) | 7965B | 040 | 119 | 0.02501 | 1.05543e-07 | 3.15924
UK(MegaFlux)7965B060 | 일반 | UK7965B060 | UK(MegaFlux) | 7965B | 060 | 178 | 0.01608 | 1.53765e-06 | 2.79092
UH(HighFlux)3536A026 | 일반 | UH3536A026 | UH(HighFlux) | 3536A | 026 | 43 | 0.03932 | 4.07818e-08 | 3.2401
UH(HighFlux)3536A040 | 일반 | UH3536A040 | UH(HighFlux) | 3536A | 040 | 65 | 0.02562 | 2.0993e-08 | 3.4348
UH(HighFlux)3536A060 | 일반 | UH3536A060 | UH(HighFlux) | 3536A | 060 | 98 | 0.01656 | 1.96836e-07 | 3.21123
UH(HighFlux)3536B026 | 일반 | UH3536B026 | UH(HighFlux) | 3536B | 026 | 53 | 0.03932 | 4.07818e-08 | 3.2401
UH(HighFlux)3536B040 | 일반 | UH3536B040 | UH(HighFlux) | 3536B | 040 | 82 | 0.02562 | 2.0993e-08 | 3.4348
UH(HighFlux)3536B060 | 일반 | UH3536B060 | UH(HighFlux) | 3536B | 060 | 123 | 0.01656 | 1.96836e-07 | 3.21123
UH(HighFlux)4141A026 | 일반 | UH4141A026 | UH(HighFlux) | 4141A | 026 | 44 | 0.03932 | 4.07818e-08 | 3.2401
UH(HighFlux)4141A040 | 일반 | UH4141A040 | UH(HighFlux) | 4141A | 040 | 68 | 0.02562 | 2.0993e-08 | 3.4348
UH(HighFlux)4141A060 | 일반 | UH4141A060 | UH(HighFlux) | 4141A | 060 | 102 | 0.01656 | 1.96836e-07 | 3.21123
UH(HighFlux)4141B026 | 일반 | UH4141B026 | UH(HighFlux) | 4141B | 026 | 55 | 0.03932 | 4.07818e-08 | 3.2401
UH(HighFlux)4141B040 | 일반 | UH4141B040 | UH(HighFlux) | 4141B | 040 | 85 | 0.02562 | 2.0993e-08 | 3.4348
UH(HighFlux)4141B060 | 일반 | UH4141B060 | UH(HighFlux) | 4141B | 060 | 127 | 0.01656 | 1.96836e-07 | 3.21123
UH(HighFlux)4141C026 | 일반 | UH4141C026 | UH(HighFlux) | 4141C | 026 | 66 | 0.03932 | 4.07818e-08 | 3.2401
UH(HighFlux)4141C040 | 일반 | UH4141C040 | UH(HighFlux) | 4141C | 040 | 102 | 0.02562 | 2.0993e-08 | 3.4348
UH(HighFlux)4141C060 | 일반 | UH4141C060 | UH(HighFlux) | 4141C | 060 | 152 | 0.01656 | 1.96836e-07 | 3.21123
UH(HighFlux)5251A026 | 일반 | UH5251A026 | UH(HighFlux) | 5251A | 026 | 54 | 0.03932 | 4.07818e-08 | 3.2401
UH(HighFlux)5251A040 | 일반 | UH5251A040 | UH(HighFlux) | 5251A | 040 | 83 | 0.02562 | 2.0993e-08 | 3.4348
UH(HighFlux)5251A060 | 일반 | UH5251A060 | UH(HighFlux) | 5251A | 060 | 124 | 0.01656 | 1.96836e-07 | 3.21123
UH(HighFlux)5251B026 | 일반 | UH5251B026 | UH(HighFlux) | 5251B | 026 | 65 | 0.03932 | 4.07818e-08 | 3.2401
UH(HighFlux)5251B040 | 일반 | UH5251B040 | UH(HighFlux) | 5251B | 040 | 99 | 0.02562 | 2.0993e-08 | 3.4348
UH(HighFlux)5251B060 | 일반 | UH5251B060 | UH(HighFlux) | 5251B | 060 | 149 | 0.01656 | 1.96836e-07 | 3.21123
UH(HighFlux)6361A026 | 일반 | UH6361A026 | UH(HighFlux) | 6361A | 026 | 64 | 0.03932 | 4.07818e-08 | 3.2401
UH(HighFlux)6361A040 | 일반 | UH6361A040 | UH(HighFlux) | 6361A | 040 | 98 | 0.02562 | 2.0993e-08 | 3.4348
UH(HighFlux)6361A060 | 일반 | UH6361A060 | UH(HighFlux) | 6361A | 060 | 148 | 0.01656 | 1.96836e-07 | 3.21123
UH(HighFlux)6361B026 | 일반 | UH6361B026 | UH(HighFlux) | 6361B | 026 | 75 | 0.03932 | 4.07818e-08 | 3.2401
UH(HighFlux)6361B040 | 일반 | UH6361B040 | UH(HighFlux) | 6361B | 040 | 115 | 0.02562 | 2.0993e-08 | 3.4348
UH(HighFlux)6361B060 | 일반 | UH6361B060 | UH(HighFlux) | 6361B | 060 | 172 | 0.01656 | 1.96836e-07 | 3.21123
UH(HighFlux)7965A026 | 일반 | UH7965A026 | UH(HighFlux) | 7965A | 026 | 66 | 0.03932 | 4.07818e-08 | 3.2401
UH(HighFlux)7965A040 | 일반 | UH7965A040 | UH(HighFlux) | 7965A | 040 | 102 | 0.02562 | 2.0993e-08 | 3.4348
UH(HighFlux)7965A060 | 일반 | UH7965A060 | UH(HighFlux) | 7965A | 060 | 153 | 0.01656 | 1.96836e-07 | 3.21123
UH(HighFlux)7965B026 | 일반 | UH7965B026 | UH(HighFlux) | 7965B | 026 | 77 | 0.03932 | 4.07818e-08 | 3.2401
UH(HighFlux)7965B040 | 일반 | UH7965B040 | UH(HighFlux) | 7965B | 040 | 119 | 0.02562 | 2.0993e-08 | 3.4348
UH(HighFlux)7965B060 | 일반 | UH7965B060 | UH(HighFlux) | 7965B | 060 | 178 | 0.01656 | 1.96836e-07 | 3.21123

## U Core Part List
Sendust : US7965B-060 -->U=U Shape, S=Sendust Material, 79=A(Length 79), 65=B(Width 64.5), B=C(Height 35), 060=Perm.
P/N |  | Dimensions | [5 empty] | Path length (㎝) | Cross Section Area (㎠) | AL value (nH/n2)±12%
|  | A (mm) | B (mm) | C (mm) | D[ref] (mm) | E[ref] (mm) | F (mm) |  |  | 026u | 040u | 060u
US | 3536A | 35.0±0.5 | 36.0±0.5 | 20.0±0.5 | 25 | 13 | 11.0±0.3 | 16.9 | 2.2 | 43 | 65 | 98
US | 3536B | 35.0±0.5 | 36.0±0.5 | 25.0±0.5 | 25 | 13 | 11.0±0.3 | 16.9 | 2.75 | 53 | 82 | 123
US | 4141A | 41.0±0.6 | 41.0±0.6 | 20.0±0.5 | 28 | 15 | 13.0±0.3 | 19.3 | 2.6 | 44 | 68 | 102
US | 4141B | 41.0±0.6 | 41.0±0.6 | 25.0±0.5 | 28 | 15 | 13.0±0.3 | 19.3 | 3.25 | 55 | 85 | 127
US | 4141C | 41.0±0.6 | 41.0±0.6 | 30.0±0.5 | 28 | 15 | 13.0±0.3 | 19.3 | 3.9 | 66 | 102 | 152
US | 5251A | 52.0±0.7 | 51.0±0.7 | 25.0±0.5 | 35 | 20 | 16.0±0.4 | 24.3 | 4 | 54 | 83 | 124
US | 5251B | 52.0±0.7 | 51.0±0.7 | 30.0±0.5 | 35 | 20 | 16.0±0.4 | 24.3 | 4.8 | 65 | 99 | 149
US | 6361A | 63.0±0.8 | 60.5±0.8 | 30.0±0.5 | 41.5 | 25 | 19.0±0.4 | 29.1 | 5.7 | 64 | 98 | 148
US | 6361B | 63.0±0.8 | 60.5±0.8 | 35.0±0.5 | 41.5 | 25 | 19.0±0.4 | 29.1 | 6.65 | 75 | 115 | 172
US | 7965A | 79.0±1.0 | 64.5±1.0 | 30.0±0.5 | 42.5 | 35 | 22.0±0.5 | 32.6 | 6.6 | 66 | 102 | 153
US | 7965B | 79.0±1.0 | 64.5±1.0 | 35.0±0.5 | 42.5 | 35 | 22.0±0.5 | 32.6 | 7.7 | 77 | 119 | 178
Mega Flux : UK4141C-060
UK | 3536A | 35.0±0.5 | 36.0±0.5 | 20.0±0.5 | 25 | 13 | 11.0±0.3 | 16.9 | 2.2 | 43 | 65 | 98
UK | 3536B | 35.0±0.5 | 36.0±0.5 | 25.0±0.5 | 25 | 13 | 11.0±0.3 | 16.9 | 2.75 | 53 | 82 | 123
UK | 4141A | 41.0±0.6 | 41.0±0.6 | 20.0±0.5 | 28 | 15 | 13.0±0.3 | 19.3 | 2.6 | 44 | 68 | 102
UK | 4141B | 41.0±0.6 | 41.0±0.6 | 25.0±0.5 | 28 | 15 | 13.0±0.3 | 19.3 | 3.25 | 55 | 85 | 127
UK | 4141C | 41.0±0.6 | 41.0±0.6 | 30.0±0.5 | 28 | 15 | 13.0±0.3 | 19.3 | 3.9 | 66 | 102 | 152
UK | 5251A | 52.0±0.7 | 51.0±0.7 | 25.0±0.5 | 35 | 20 | 16.0±0.4 | 24.3 | 4 | 54 | 83 | 124
UK | 5251B | 52.0±0.7 | 51.0±0.7 | 30.0±0.5 | 35 | 20 | 16.0±0.4 | 24.3 | 4.8 | 65 | 99 | 149
UK | 6361A | 63.0±0.8 | 60.5±0.8 | 30.0±0.5 | 41.5 | 25 | 19.0±0.4 | 29.1 | 5.7 | 64 | 98 | 148
UK | 6361B | 63.0±0.8 | 60.5±0.8 | 35.0±0.5 | 41.5 | 25 | 19.0±0.4 | 29.1 | 6.65 | 75 | 115 | 172
UK | 7965A | 79.0±1.0 | 64.5±1.0 | 30.0±0.5 | 42.5 | 35 | 22.0±0.5 | 32.6 | 6.6 | 66 | 102 | 153
UK | 7965B | 79.0±1.0 | 64.5±1.0 | 35.0±0.5 | 42.5 | 35 | 22.0±0.5 | 32.6 | 7.7 | 77 | 119 | 178
High Flux : UH4141C-060
UH | 3536A | 35.0±0.5 | 36.0±0.5 | 20.0±0.5 | 25 | 13 | 11.0±0.3 | 16.9 | 2.2 | 43 | 65 | 98
UH | 3536B | 35.0±0.5 | 36.0±0.5 | 25.0±0.5 | 25 | 13 | 11.0±0.3 | 16.9 | 2.75 | 53 | 82 | 123
UH | 4141A | 41.0±0.6 | 41.0±0.6 | 20.0±0.5 | 28 | 15 | 13.0±0.3 | 19.3 | 2.6 | 44 | 68 | 102
UH | 4141B | 41.0±0.6 | 41.0±0.6 | 25.0±0.5 | 28 | 15 | 13.0±0.3 | 19.3 | 3.25 | 55 | 85 | 127
UH | 4141C | 41.0±0.6 | 41.0±0.6 | 30.0±0.5 | 28 | 15 | 13.0±0.3 | 19.3 | 3.9 | 66 | 102 | 152
UH | 5251A | 52.0±0.7 | 51.0±0.7 | 25.0±0.5 | 35 | 20 | 16.0±0.4 | 24.3 | 4 | 54 | 83 | 124
UH | 5251B | 52.0±0.7 | 51.0±0.7 | 30.0±0.5 | 35 | 20 | 16.0±0.4 | 24.3 | 4.8 | 65 | 99 | 149
UH | 6361A | 63.0±0.8 | 60.5±0.8 | 30.0±0.5 | 41.5 | 25 | 19.0±0.4 | 29.1 | 5.7 | 64 | 98 | 148
UH | 6361B | 63.0±0.8 | 60.5±0.8 | 35.0±0.5 | 41.5 | 25 | 19.0±0.4 | 29.1 | 6.65 | 75 | 115 | 172
UH | 7965A | 79.0±1.0 | 64.5±1.0 | 30.0±0.5 | 42.5 | 35 | 22.0±0.5 | 32.6 | 6.6 | 66 | 102 | 153
UH | 7965B | 79.0±1.0 | 64.5±1.0 | 35.0±0.5 | 42.5 | 35 | 22.0±0.5 | 32.6 | 7.7 | 77 | 119 | 178