## Block+Cylinder Core Design Tool
Material |  |  | Block + Cylinder Design
BK(MegaFlux)
Assembled Core Weight & Dimension
[5 empty] | Length= | 160 |  | Perm. | 026 | 040 | 060
[5 empty] | Width1= | 60 |  | Weight | 9015.031 | 9588.324 | 9889.302
[5 empty] | Height1= | 40 |  | Dimension (mm) | Length | Width | Height
[5 empty] | Diameter= | 55 |  |  | 160 | 60 | 220
[5 empty] | Height2= | 140
Core Parameter
[7 empty] | Path Length [㎝] | Cross Section Area[㎠] | Volume [㎤] | Window Area [㎠] | Surface Area [㎠]
[6 empty] | PLATE |  | 24
[6 empty] | POST |  | 23.75829
[6 empty] | Assemble | 52.92257 | 23.87915 | 1433.232 | 70 | 1124.772
|  | DC Bias Parameter |  |  |  |  | Loss Function parameter
|  | ui | a | b | c |  | ui | a | b | c | d
|  | 026 | 0.03215 | 7.34043e-08 | 3.13008 |  | 026 | 2.166 | 9.918 | 0.0519 | 2.061
|  | 040 | 0.02501 | 1.05543e-07 | 3.15924 |  | 040 | 2.156 | 9.396 | 0.0576 | 2.021
|  | 060 | 0.01608 | 1.53765e-06 | 2.79092 |  | 060 | 2.145 | 8.874 | 0.0632 | 1.98
DENSITY
|  | ui | a
|  | 026 | 6.29
|  | 040 | 6.69
|  | 060 | 6.9
Design Parameter
| Turns |  | 28 | Winding Factor(%) |  | 46 |  | DCR(mΩ) @ 20℃ |  |  | 1.660925
| Wire Eff. Area(㎟) |  | 115 | RMS Current (A) |  | 230 |  | Temp of Wire(℃) |  |  | 20
| Wire length/T(㎝) |  | 24.19026 | Peak Current (A) |  | 325 |  | DCR(mΩ) @ T(℃) |  |  | 1.660925
| Wire Material |  | Aluminum | Frequency (kHz) |  | 8 |  | Wire loss @Irms (W) |  |  | 87.86291
| Current Density |  | 2 | Ripple Current (ΔI) |  | 80 |  | Wire loss @Ipeak (W) |  |  | 175.4352
| Wire Dia(mm) |  | 12.10052 | Required L (uH) @ Ipeak |  | 120 |  | Graph | 0A | ~ | 390
| Multi Ply Wire Dia(mm) |  | 1.65 | Ply | 54 | → Multi Ply Wire Area(㎟) |  |  | 115.4653
| Flat Wire |  | Width= | 12.38462 | Thickness= | 9.285714 |  | Wire Weight(g) |  |  | 2103.102
| DC Bias Characteristics | [5 empty] | Core Loss & Total Loss
| Curr. | Perm. | 026 | 040 | 060 |  | Perm. |  | 26μ | 40μ | 60μ
|  | H(Oe)＼AL | 179 | 226.8 | 340.2 |  | ΔI |  | 84.32366 | 79.05931 | 85.11368
| 0 | 0 | 140.336 | 177.8112 | 266.7168 |  | L@Ipeak |  | 113.8471 | 121.4278 | 112.7903
| 76.66667 | 50.97222 | 136.914 | 174.1707 | 249.2317 |  | Flux Density(G) | DC(ΔB/2) | 717.9007 | 717.9007 | 717.9007
| 153.3333 | 101.9444 | 132.5295 | 162.8284 | 200.6303 |  |  | AC(ΔB) | 1435.801 | 1435.801 | 1435.801
| 230 | 152.9167 | 125.3898 | 145.711 | 155.2059 |  | Core Loss (mW/cc) | DC | 40.54282 | 38.67284 | 36.77712
| 325 | 216.0779 | 113.8471 | 121.4278 | 112.7903 |  |  | AC | 181.2901 | 172.3561 | 162.6624
| 390 | 259.2935 | 105.0426 | 105.3288 | 91.80414 |  | Core Loss (W) | DC | 58.10728 | 55.42716 | 52.71016
| Lrated / Linitial |  | 81.12% | 68.29% | 42.29% |  |  | AC | 259.8307 | 247.0264 | 233.1329
[7 empty] | Total Loss (W) | DC | 145.9702 | 143.2901 | 140.5731
[8 empty] | AC | 347.6937 | 334.8893 | 320.9959
[7 empty] | Delta T | DC | 57.58313 | 56.70107 | 55.80405
[8 empty] | AC | 118.6534 | 115.0022 | 111.0139
[6 empty] | Current | H(Oe) | 26 | 40 | 60
[6 empty] | 0 | 0 | 138.2684 | 177.742 | 276.4508
[5 empty] | 0 | 7.8 | 5.18587 | 138.2579 | 177.7158 | 275.9478
[5 empty] | 1 | 15.6 | 10.37174 | 138.2224 | 177.625 | 274.7179
[5 empty] | 2 | 23.4 | 15.55761 | 138.1593 | 177.4614 | 272.8925
[5 empty] | 3 | 31.2 | 20.74348 | 138.0672 | 177.2205 | 270.5455
[5 empty] | 4 | 39 | 25.92935 | 137.945 | 176.8992 | 267.7358
[5 empty] | 5 | 46.8 | 31.11522 | 137.792 | 176.4954 | 264.5159
[5 empty] | 6 | 54.6 | 36.30109 | 137.6078 | 176.0079 | 260.9343
[5 empty] | 7 | 62.4 | 41.48696 | 137.3918 | 175.4359 | 257.0367
[5 empty] | 8 | 70.2 | 46.67283 | 137.1439 | 174.7792 | 252.8665
[5 empty] | 9 | 78 | 51.8587 | 136.8638 | 174.038 | 248.4646
[5 empty] | 10 | 85.8 | 57.04457 | 136.5516 | 173.2132 | 243.8695
[5 empty] | 11 | 93.6 | 62.23044 | 136.2072 | 172.3058 | 239.1173
[5 empty] | 12 | 101.4 | 67.41631 | 135.8308 | 171.3172 | 234.2416
[5 empty] | 13 | 109.2 | 72.60218 | 135.4226 | 170.2493 | 229.2731
[5 empty] | 14 | 117 | 77.78805 | 134.9828 | 169.1042 | 224.2402
[5 empty] | 15 | 124.8 | 82.97392 | 134.5117 | 167.8842 | 219.1685
[5 empty] | 16 | 132.6 | 88.15979 | 134.0099 | 166.592 | 214.0811
[5 empty] | 17 | 140.4 | 93.34566 | 133.4776 | 165.2305 | 208.9986
[5 empty] | 18 | 148.2 | 98.53153 | 132.9155 | 163.8026 | 203.9394
[5 empty] | 19 | 156 | 103.7174 | 132.324 | 162.3118 | 198.9194
[5 empty] | 20 | 163.8 | 108.9033 | 131.7039 | 160.7613 | 193.9526
[5 empty] | 21 | 171.6 | 114.0891 | 131.0558 | 159.1546 | 189.051
[5 empty] | 22 | 179.4 | 119.275 | 130.3803 | 157.4954 | 184.2248
[5 empty] | 23 | 187.2 | 124.4609 | 129.6783 | 155.7874 | 179.4825
[5 empty] | 24 | 195 | 129.6467 | 128.9505 | 154.0342 | 174.8312
[5 empty] | 25 | 202.8 | 134.8326 | 128.1978 | 152.2396 | 170.2766
[5 empty] | 26 | 210.6 | 140.0185 | 127.4209 | 150.4074 | 165.8233
[5 empty] | 27 | 218.4 | 145.2044 | 126.6208 | 148.5412 | 161.4745
[5 empty] | 28 | 226.2 | 150.3902 | 125.7984 | 146.6448 | 157.233
[5 empty] | 29 | 234 | 155.5761 | 124.9545 | 144.7218 | 153.1001
[5 empty] | 30 | 241.8 | 160.762 | 124.0901 | 142.7758 | 149.077
[5 empty] | 31 | 249.6 | 165.9478 | 123.2061 | 140.8102 | 145.1639
[5 empty] | 32 | 257.4 | 171.1337 | 122.3036 | 138.8284 | 141.3604
[5 empty] | 33 | 265.2 | 176.3196 | 121.3834 | 136.8338 | 137.6659
[5 empty] | 34 | 273 | 181.5054 | 120.4466 | 134.8294 | 134.0792
[5 empty] | 35 | 280.8 | 186.6913 | 119.4941 | 132.8183 | 130.5988
[5 empty] | 36 | 288.6 | 191.8772 | 118.5269 | 130.8034 | 127.2231
[5 empty] | 37 | 296.4 | 197.0631 | 117.5459 | 128.7875 | 123.95
[5 empty] | 38 | 304.2 | 202.2489 | 116.5522 | 126.7732 | 120.7773
[5 empty] | 39 | 312 | 207.4348 | 115.5467 | 124.7629 | 117.7029
[5 empty] | 40 | 319.8 | 212.6207 | 114.5302 | 122.7591 | 114.7242
[5 empty] | 41 | 327.6 | 217.8065 | 113.5039 | 120.7638 | 111.8387
[5 empty] | 42 | 335.4 | 222.9924 | 112.4685 | 118.7792 | 109.044
[5 empty] | 43 | 343.2 | 228.1783 | 111.4251 | 116.8072 | 106.3375
[5 empty] | 44 | 351 | 233.3641 | 110.3744 | 114.8495 | 103.7164
[5 empty] | 45 | 358.8 | 238.55 | 109.3173 | 112.9078 | 101.1783
[5 empty] | 46 | 366.6 | 243.7359 | 108.2548 | 110.9836 | 98.72062
[5 empty] | 47 | 374.4 | 248.9218 | 107.1877 | 109.0782 | 96.34068
[5 empty] | 48 | 382.2 | 254.1076 | 106.1167 | 107.1929 | 94.03602
[5 empty] | 49 | 390 | 259.2935 | 105.0426 | 105.3288 | 91.80414
[5 empty] | 50 |  | 0

## Block Core Function Parameter (hidden)
|  | DC Bias parameter | [6 empty] | Loss Function parameter |  |  |  |  | DENSITY
|  | Material | No. | ui | a | b | c | Material | ui | a | b | c | d | Material | ui | a
BS(Sendust)1 | BS(Sendust)026 | BS(Sendust) | 1 | 026 | 0.03252 | 4.98269e-06 | 2.64517 | BS(Sendust) | 026 | 2.048 | 4.245 | 0.0215 | 1.99 | BS(Sendust) | 026 | 5.17
BS(Sendust)2 | BS(Sendust)040 | BS(Sendust) | 2 | 040 | 0.02529 | 6.7381e-06 | 2.62803 | BS(Sendust) | 040 | 2.128 | 4.382 | 0.023 | 1.979 | BS(Sendust) | 040 | 5.3
BS(Sendust)3 | BS(Sendust)060 | BS(Sendust) | 3 | 060 | 0.01699 | 4.89053e-06 | 2.75758 | BS(Sendust) | 060 | 2.207 | 4.518 | 0.0244 | 1.967 | BS(Sendust) | 060 | 5.63
BK(MegaFlux)1 | BK(MegaFlux)026 | BK(MegaFlux) | 1 | 026 | 0.03215 | 7.34043e-08 | 3.13008 | BK(MegaFlux) | 026 | 2.166 | 9.918 | 0.0519 | 2.061 | BK(MegaFlux) | 026 | 6.29
BK(MegaFlux)2 | BK(MegaFlux)040 | BK(MegaFlux) | 2 | 040 | 0.02501 | 1.05543e-07 | 3.15924 | BK(MegaFlux) | 040 | 2.156 | 9.396 | 0.0576 | 2.021 | BK(MegaFlux) | 040 | 6.69
BK(MegaFlux)3 | BK(MegaFlux)060 | BK(MegaFlux) | 3 | 060 | 0.01608 | 1.53765e-06 | 2.79092 | BK(MegaFlux) | 060 | 2.145 | 8.874 | 0.0632 | 1.98 | BK(MegaFlux) | 060 | 6.9
BH(HighFlux)1 | BH(HighFlux)026 | BH(HighFlux) | 1 | 026 | 0.03198 | 1.98066e-07 | 2.97673 | BH(HIGHFlux) | 026 | 2.252 | 4.081 | 0.0006 | 2.736 | BH(HighFlux) | 026 | 6.805
BH(HighFlux)2 | BH(HighFlux)040 | BH(HighFlux) | 2 | 040 | 0.02562 | 2.0993e-08 | 3.4348 | BH(HIGHFlux) | 040 | 2.268 | 3.566 | 0.0015 | 2.567 | BH(HighFlux) | 040 | 7.25
BH(HighFlux)3 | BH(HighFlux)060 | BH(HighFlux) | 3 | 060 | 0.01668 | 1.55537e-08 | 3.67175 | BH(HIGHFlux) | 060 | 2.284 | 3.05 | 0.0023 | 2.397 | BH(HighFlux) | 060 | 7.36
[7 empty] | 재질 | Wire Material
[7 empty] | BK(MegaFlux) | Copper | 1.7 | 8.96
[7 empty] | BS(Sendust) | Aluminum | 2.82 | 2.7
BH(HighFlux)

## Block Core Part List
Mega Flux : BK8320-060 -->B=Block Core, K=Mega Flux Material, 8=A(Length), 3=B(Width), 20=C(Height), 060=Permeability
P/N |  | Dimensions |  |  | Path length (㎝) | Cross Section Area (㎠) | 4PCS AL value (nH/n2)±12%
|  | A Length (mm) | B Width (mm) | C Height (mm) |  |  | 026u | 040u | 060u
BK | 5315 | 50.5±0.5 | 30.3±0.3 | 15±0.2 | 18.71 | 4.5 | 95 | 121 | 181
BK | 5320 | 50.5±0.5 | 30.3±0.3 | 20±0.2 | 18.28 | 6 | 130 | 165 | 247
BK | 6315 | 60.5±0.5 | 30.3±0.3 | 15±0.2 | 22.71 | 4.5 | 79 | 100 | 149
BK | 6320 | 60.5±0.5 | 30.3±0.3 | 20±0.2 | 22.28 | 6 | 107 | 135 | 203
BK | 7315 | 70.5±0.5 | 30.3±0.3 | 15±0.2 | 26.71 | 4.5 | 67 | 85 | 127
BK | 7320 | 70.5±0.5 | 30.3±0.3 | 20±0.2 | 26.28 | 6 | 91 | 115 | 172
BK | 8315 | 80.5±0.5 | 30.3±0.3 | 15±0.2 | 30.71 | 4.5 | 58 | 74 | 110
BK | 8320 | 80.5±0.5 | 30.3±0.3 | 20±0.2 | 30.28 | 6 | 78 | 100 | 149
Sendust : BS8320-060
BS | 5315 | 50.5±0.5 | 30.3±0.3 | 15±0.2 | 18.71 | 4.5 | 95 | 121 | 181
BS | 5320 | 50.5±0.5 | 30.3±0.3 | 20±0.2 | 18.28 | 6 | 130 | 165 | 247
BS | 6315 | 60.5±0.5 | 30.3±0.3 | 15±0.2 | 22.71 | 4.5 | 79 | 100 | 149
BS | 6320 | 60.5±0.5 | 30.3±0.3 | 20±0.2 | 22.28 | 6 | 107 | 135 | 203
BS | 7315 | 70.5±0.5 | 30.3±0.3 | 15±0.2 | 26.71 | 4.5 | 67 | 85 | 127
BS | 7320 | 70.5±0.5 | 30.3±0.3 | 20±0.2 | 26.28 | 6 | 91 | 115 | 172
BS | 8315 | 80.5±0.5 | 30.3±0.3 | 15±0.2 | 30.71 | 4.5 | 58 | 74 | 110
BS | 8320 | 80.5±0.5 | 30.3±0.3 | 20±0.2 | 30.28 | 6 | 78 | 100 | 149
High Flux : BH8320-060
BH | 5315 | 50.5±0.5 | 30.3±0.3 | 15±0.2 | 18.71 | 4.5 | 95 | 121 | 181
BH | 5320 | 50.5±0.5 | 30.3±0.3 | 20±0.2 | 18.28 | 6 | 130 | 165 | 247
BH | 6315 | 60.5±0.5 | 30.3±0.3 | 15±0.2 | 22.71 | 4.5 | 79 | 100 | 149
BH | 6320 | 60.5±0.5 | 30.3±0.3 | 20±0.2 | 22.28 | 6 | 107 | 135 | 203
BH | 7315 | 70.5±0.5 | 30.3±0.3 | 15±0.2 | 26.71 | 4.5 | 67 | 85 | 127
BH | 7320 | 70.5±0.5 | 30.3±0.3 | 20±0.2 | 26.28 | 6 | 91 | 115 | 172
BH | 8315 | 80.5±0.5 | 30.3±0.3 | 15±0.2 | 30.71 | 4.5 | 58 | 74 | 110
BH | 8320 | 80.5±0.5 | 30.3±0.3 | 20±0.2 | 30.28 | 6 | 78 | 100 | 149

## Cylinder Core Part List
Mega Flux : CK3030-060 -->C=Cylinder Core, K=Mega Flux Material, 30=OD(Out Dia), 30=HT(Height), 060=Permeability
P/N |  | Dimensions |  | 1 Turn length (mm) | Cross Section Area (㎠)
|  | OD (mm) | HT (mm) |  |  | 026u | 040u | 060u
CK | 2020 | 20.2±0.2 | 20.0±0.2 | 62.8 | 3.14
CK | 2424 | 24.0±0.2 | 24.0±0.2 | 75.4 | 4.5
CK | 2525 | 25.0±0.2 | 25.0±0.2 | 78.5 | 4.91
CK | 2825 | 27.6±0.3 | 25.0±0.2 | 86.4 | 6
CK | 2830 | 27.6±0.3 | 30.0±0.2 | 86.4 | 6
CK | 3026 | 30.0±0.5 | 26.0±0.2 | 94.2 | 7.07
CK | 3030 | 30.0±0.5 | 30.0±0.2 | 94.2 | 7.07
CK | 3035 | 30.0±0.5 | 34.7±0.2 | 94.2 | 7.07
CK | 3530 | 35.0±0.5 | 30.0±0.2 | 110 | 9.62
CK | 3735 | 37.0±0.5 | 35.25±0.2 | 116.2 | 10.75
CK | 4030 | 40.0±0.6 | 30.0±0.3 | 125.7 | 12.56
CK | 4230 | 42.0±0.6 | 30.0±0.3 | 131.9 | 13.85
CK | 4630 | 46.0±0.6 | 30.0±0.3 | 144.5 | 16.61
CK | 5030 | 50.0±0.7 | 30.0±0.4 | 157.1 | 19.63
CK | 5530 | 55.0±0.7 | 30.0±0.4 | 172.8 | 23.76
CK | 6030 | 60.0±0.8 | 30.0±0.5 | 188.5 | 28.27
CK | 6330 | 63.0±0.8 | 30.0±0.5 | 197.9 | 31.17
CK | 6830 | 68.0±0.8 | 30.0±0.5 | 213.6 | 36.31
Sendust : CS3030-060
CS | 2020 | 20.2±0.2 | 20.0±0.2 | 62.8 | 3.14
CS | 2424 | 24.0±0.2 | 24.0±0.2 | 75.4 | 4.5
CS | 2525 | 25.0±0.2 | 25.0±0.2 | 78.5 | 4.91
CS | 2825 | 27.6±0.3 | 25.0±0.2 | 86.4 | 6
CS | 2830 | 27.6±0.3 | 30.0±0.2 | 86.4 | 6
CS | 3026 | 30.0±0.5 | 26.0±0.2 | 94.2 | 7.07
CS | 3030 | 30.0±0.5 | 30.0±0.2 | 94.2 | 7.07
CS | 3035 | 30.0±0.5 | 34.7±0.2 | 94.2 | 7.07
CS | 3530 | 35.0±0.5 | 30.0±0.2 | 110 | 9.62
CS | 3735 | 37.0±0.5 | 35.25±0.2 | 116.2 | 10.75
CS | 4030 | 40.0±0.6 | 30.0±0.3 | 125.7 | 12.56
CS | 4230 | 42.0±0.6 | 30.0±0.3 | 131.9 | 13.85
CS | 4630 | 46.0±0.6 | 30.0±0.3 | 144.5 | 16.61
CS | 5030 | 50.0±0.7 | 30.0±0.4 | 157.1 | 19.63
CS | 5530 | 55.0±0.7 | 30.0±0.4 | 172.8 | 23.76
CS | 6030 | 60.0±0.8 | 30.0±0.5 | 188.5 | 28.27
CS | 6330 | 63.0±0.8 | 30.0±0.5 | 197.9 | 31.17
CS | 6830 | 68.0±0.8 | 30.0±0.5 | 213.6 | 36.31
High Flux : CH3030-060
CH | 2020 | 20.2±0.2 | 20.0±0.2 | 62.8 | 3.14
CH | 2424 | 24.0±0.2 | 24.0±0.2 | 75.4 | 4.5
CH | 2525 | 25.0±0.2 | 25.0±0.2 | 78.5 | 4.91
CH | 2825 | 27.6±0.3 | 25.0±0.2 | 86.4 | 6
CH | 2830 | 27.6±0.3 | 30.0±0.2 | 86.4 | 6
CH | 3026 | 30.0±0.5 | 26.0±0.2 | 94.2 | 7.07
CH | 3030 | 30.0±0.5 | 30.0±0.2 | 94.2 | 7.07
CH | 3035 | 30.0±0.5 | 34.7±0.2 | 94.2 | 7.07
CH | 3530 | 35.0±0.5 | 30.0±0.2 | 110 | 9.62
CH | 3735 | 37.0±0.5 | 35.25±0.2 | 116.2 | 10.75
CH | 4030 | 40.0±0.6 | 30.0±0.3 | 125.7 | 12.56
CH | 4230 | 42.0±0.6 | 30.0±0.3 | 131.9 | 13.85
CH | 4630 | 46.0±0.6 | 30.0±0.3 | 144.5 | 16.61
CH | 5030 | 50.0±0.7 | 30.0±0.4 | 157.1 | 19.63
CH | 5530 | 55.0±0.7 | 30.0±0.4 | 172.8 | 23.76
CH | 6030 | 60.0±0.8 | 30.0±0.5 | 188.5 | 28.27
CH | 6330 | 63.0±0.8 | 30.0±0.5 | 197.9 | 31.17
CH | 6830 | 68.0±0.8 | 30.0±0.5 | 213.6 | 36.31