## ER Core Selection Chart
Inductance | 8.6
Current | 100
LI2 | 86

## ER Core Design Tool
ER Core Design
Core Dimension & Parameter
Material |  |  | SIZE |  |  |  | Size(mm) |  | A | B | C | D | E | F | Path length(㎝) |  | 9.01
RH(HighFlux) |  |  | 4225B | [5 empty] | 42 | 25 | 15.8 | 16.2 | 35.2 | 11.4 | Cross Section Area(㎠) |  | 2.06
[15 empty] | Window Area(㎠) |  | 2.166
[15 empty] | Volume(cc) |  | 18.5606
Design Parameter | [13 empty] | Total Loss & Delta T
Turns |  |  |  | 8 |  | Winding Factor(%) |  |  | 56.82221 | DCR(mΩ) @ 20℃ |  | 0.5848717 |  | Perm. | Total Loss(W) |  | Delta T
Wire Eff. Area(㎟) |  |  |  | 15.38461 |  | Rated Current (A) |  |  | 100 | Temp of Wire(℃) |  | 20 |  |  | DC | AC | DC | AC
Wire length/T(㎝) |  |  |  | 5.08938 |  | Peak Current (A) |  |  | 110 | DCR(mΩ) @ T(℃) |  | 0.5848717 |  | 026 | 19.58886 | 71.29889 | 94.46251 | 277.0983
Wire Material |  |  |  | Copper |  | Frequency(kHz) |  |  | 250 | Wire loss(W) |  | 5.848717 |  | 040 | 18.74525 | 67.96553 | 91.06141 | 266.2639
Current Density |  |  |  | 6.5 |  | Current Ripple Rate(%) |  |  | 20% | Required L(uH) |  | 8.6 |  | 060 | 14.46086 | 47.79214 | 73.35971 | 198.5728
Wire Dia(mm) |  |  |  | 4.425867 |  | Ripple Current(ΔI) |  |  | 20 | Wire Weight(g) |  | 67.34893
Surface Area(㎠) |  |  |  | 83.32 |  | Graph range |  | 0 | ~ | 121
Flat Wire |  |  |  | Width= |  | 7.591092 |  | Thickness= |  | 2.026667
DC Bias Parameter | [8 empty] | Loss Function parameter
ui | a | b | c |  |  | ui | a |  | b |  | c |  | d | ui |  | AL | a | b | c
026 | 0.03872 | 3.70507e-08 | 3.3317 |  |  | 026 | 2.252 |  | 4.081 |  | 0.0006 |  | 2.736 | 026 |  | 75 | 0.03872 | 3.70507e-08 | 3.3317
040 | 0.02544 | 2.08231e-09 | 3.92784 |  |  | 040 | 2.268 |  | 3.566 |  | 0.0015 |  | 2.567 | 040 |  | 115 | 0.02544 | 2.08231e-09 | 3.92784
060 | 0.01689 | 8.76395e-09 | 3.7268 |  |  | 060 | 2.284 |  | 3.05 |  | 0.0023 |  | 2.397 | 060 |  | 172 | 0.01689 | 8.76395e-09 | 3.7268
#N/A | #N/A | #N/A | #N/A |  |  | #N/A | #N/A |  | #N/A |  | #N/A |  |  | #N/A |  | #N/A | #N/A | #N/A | #N/A
#N/A | #N/A | #N/A | #N/A |  |  | #N/A | #N/A |  | #N/A |  | #N/A |  |  | #N/A |  | #N/A
#N/A | #N/A | #N/A | #N/A |  |  | #N/A | #N/A |  | #N/A |  | #N/A |  |  | #N/A |  | #N/A
#N/A | #N/A | #N/A | #N/A |  |  | #N/A | #N/A |  | #N/A |  | #N/A |  |  | #N/A |  | #N/A
DC Bias Characteristics | [9 empty] | Core Loss
Curr. | Perm. |  | 026 |  | 040 |  | 060 |  |  | Perm. | ΔI | L@Irated | Flux Density(G) |  | Core Loss(mW/cc) |  | Core Loss(W)
| H(Oe)＼AL |  | 75 |  | 115 |  | 172 | [5 empty] | DC(ΔB/2) | AC(ΔB) | DC | AC | DC | AC
0 | 0 |  | 4.8 |  | 7.36 |  | 11.008 |  |  | 026 | 38.2798 | 4.493231 | 521.8447 | 1043.689 | 740.2855 | 3526.296 | 13.74014 | 65.45018
25 | 27.89427 |  | 4.738301 |  | 7.217865 |  | 10.8377 |  |  | 040 | 25.72188 | 6.686914 | 521.8447 | 1043.689 | 694.8341 | 3346.703 | 12.89654 | 62.11681
50 | 55.78855 |  | 4.695855 |  | 7.151908 |  | 10.56946 |  |  | 060 | 18.93954 | 9.081528 | 521.8447 | 1043.689 | 464.0015 | 2259.81 | 8.612145 | 41.94342
75 | 83.68282 |  | 4.614662 |  | 6.984541 |  | 9.981329
100 | 111.5771 |  | 4.493231 |  | 6.686914 |  | 9.081528
110 | 122.7348 |  | 4.433816 |  | 6.529593 |  | 8.65554
Lrated / Linitial |  |  | 93.61% |  | 90.85% |  | 82.5% |  | #REF! | #DIV/0! | #REF!
|  |  | Material |  |  | SIZE
|  |  | RH(HighFlux) |  |  | 4225B |  |  | Turns | 8
29953
29954
29955
[13 empty] | Current | H(Oe) | 026 | 040 | 060 | #N/A | #N/A | #N/A | #N/A
[10 empty] | 0 |  |  | 0 | 0 | 4.748943 | 7.22795 | 10.88686 | #N/A | #N/A | #N/A | #N/A
[10 empty] | 1 |  |  | 2.42 | 2.700166 | 4.748897 | 7.22794 | 10.88677 | #N/A | #N/A | #N/A | #N/A
[10 empty] | 2 |  |  | 4.84 | 5.400332 | 4.748711 | 7.227868 | 10.8863 | #N/A | #N/A | #N/A | #N/A
[10 empty] | 3 |  |  | 7.26 | 8.100497 | 4.748346 | 7.22768 | 10.88516 | #N/A | #N/A | #N/A | #N/A
[10 empty] | 4 |  |  | 9.68 | 10.80066 | 4.747776 | 7.227323 | 10.88315 | #N/A | #N/A | #N/A | #N/A
[10 empty] | 5 |  |  | 12.1 | 13.50083 | 4.746979 | 7.226744 | 10.88004 | #N/A | #N/A | #N/A | #N/A
[10 empty] | 6 |  |  | 14.52 | 16.20099 | 4.74594 | 7.225893 | 10.87565 | #N/A | #N/A | #N/A | #N/A
[10 empty] | 7 |  |  | 16.94 | 18.90116 | 4.744643 | 7.22472 | 10.8698 | #N/A | #N/A | #N/A | #N/A
[10 empty] | 8 |  |  | 19.36 | 21.60133 | 4.743074 | 7.223176 | 10.86232 | #N/A | #N/A | #N/A | #N/A
[10 empty] | 9 |  |  | 21.78 | 24.30149 | 4.741222 | 7.221212 | 10.85306 | #N/A | #N/A | #N/A | #N/A
[10 empty] | 10 |  |  | 24.2 | 27.00166 | 4.739077 | 7.21878 | 10.84185 | #N/A | #N/A | #N/A | #N/A
[10 empty] | 11 |  |  | 26.62 | 29.70182 | 4.736628 | 7.215834 | 10.82857 | #N/A | #N/A | #N/A | #N/A
[10 empty] | 12 |  |  | 29.04 | 32.40199 | 4.733867 | 7.212325 | 10.81306 | #N/A | #N/A | #N/A | #N/A
[10 empty] | 13 |  |  | 31.46 | 35.10215 | 4.730785 | 7.20821 | 10.79521 | #N/A | #N/A | #N/A | #N/A
[10 empty] | 14 |  |  | 33.88 | 37.80232 | 4.727376 | 7.203443 | 10.7749 | #N/A | #N/A | #N/A | #N/A
[10 empty] | 15 |  |  | 36.3 | 40.50249 | 4.723632 | 7.19798 | 10.75201 | #N/A | #N/A | #N/A | #N/A
[10 empty] | 16 |  |  | 38.72 | 43.20265 | 4.719547 | 7.191778 | 10.72645 | #N/A | #N/A | #N/A | #N/A
[10 empty] | 17 |  |  | 41.14 | 45.90282 | 4.715116 | 7.184794 | 10.69811 | #N/A | #N/A | #N/A | #N/A
[10 empty] | 18 |  |  | 43.56 | 48.60298 | 4.710332 | 7.176988 | 10.66692 | #N/A | #N/A | #N/A | #N/A
[10 empty] | 19 |  |  | 45.98 | 51.30315 | 4.705192 | 7.168319 | 10.6328 | #N/A | #N/A | #N/A | #N/A
[10 empty] | 20 |  |  | 48.4 | 54.00332 | 4.699692 | 7.158749 | 10.59568 | #N/A | #N/A | #N/A | #N/A
[10 empty] | 21 |  |  | 50.82 | 56.70348 | 4.693826 | 7.14824 | 10.55551 | #N/A | #N/A | #N/A | #N/A
[10 empty] | 22 |  |  | 53.24 | 59.40365 | 4.687593 | 7.136756 | 10.51223 | #N/A | #N/A | #N/A | #N/A
[10 empty] | 23 |  |  | 55.66 | 62.10381 | 4.680989 | 7.124262 | 10.46582 | #N/A | #N/A | #N/A | #N/A
[10 empty] | 24 |  |  | 58.08 | 64.80398 | 4.674011 | 7.110725 | 10.41625 | #N/A | #N/A | #N/A | #N/A
[10 empty] | 25 |  |  | 60.5 | 67.50414 | 4.666658 | 7.096114 | 10.36351 | #N/A | #N/A | #N/A | #N/A
[10 empty] | 26 |  |  | 62.92 | 70.20431 | 4.658928 | 7.080399 | 10.30758 | #N/A | #N/A | #N/A | #N/A
[10 empty] | 27 |  |  | 65.34 | 72.90448 | 4.650819 | 7.063552 | 10.24847 | #N/A | #N/A | #N/A | #N/A
[10 empty] | 28 |  |  | 67.76 | 75.60464 | 4.64233 | 7.045547 | 10.1862 | #N/A | #N/A | #N/A | #N/A
[10 empty] | 29 |  |  | 70.18 | 78.30481 | 4.633461 | 7.026361 | 10.12079 | #N/A | #N/A | #N/A | #N/A
[10 empty] | 30 |  |  | 72.6 | 81.00497 | 4.624211 | 7.005971 | 10.05229 | #N/A | #N/A | #N/A | #N/A
[10 empty] | 31 |  |  | 75.02 | 83.70514 | 4.614581 | 6.984357 | 9.980725 | #N/A | #N/A | #N/A | #N/A
[10 empty] | 32 |  |  | 77.44 | 86.4053 | 4.604571 | 6.961503 | 9.906164 | #N/A | #N/A | #N/A | #N/A
[10 empty] | 33 |  |  | 79.86 | 89.10547 | 4.594182 | 6.937393 | 9.828668 | #N/A | #N/A | #N/A | #N/A
[10 empty] | 34 |  |  | 82.28 | 91.80564 | 4.583414 | 6.912014 | 9.748311 | #N/A | #N/A | #N/A | #N/A
[10 empty] | 35 |  |  | 84.7 | 94.5058 | 4.57227 | 6.885355 | 9.665172 | #N/A | #N/A | #N/A | #N/A
[10 empty] | 36 |  |  | 87.12 | 97.20597 | 4.560751 | 6.85741 | 9.579343 | #N/A | #N/A | #N/A | #N/A
[10 empty] | 37 |  |  | 89.54 | 99.90613 | 4.548859 | 6.828173 | 9.49092 | #N/A | #N/A | #N/A | #N/A
[10 empty] | 38 |  |  | 91.96 | 102.6063 | 4.536596 | 6.79764 | 9.400007 | #N/A | #N/A | #N/A | #N/A
[10 empty] | 39 |  |  | 94.38 | 105.3065 | 4.523965 | 6.765811 | 9.306714 | #N/A | #N/A | #N/A | #N/A
[10 empty] | 40 |  |  | 96.8 | 108.0066 | 4.51097 | 6.732689 | 9.211157 | #N/A | #N/A | #N/A | #N/A
[10 empty] | 41 |  |  | 99.22 | 110.7068 | 4.497613 | 6.698279 | 9.113455 | #N/A | #N/A | #N/A | #N/A
[10 empty] | 42 |  |  | 101.64 | 113.407 | 4.483897 | 6.662587 | 9.013735 | #N/A | #N/A | #N/A | #N/A
[10 empty] | 43 |  |  | 104.06 | 116.1071 | 4.469828 | 6.625624 | 8.912125 | #N/A | #N/A | #N/A | #N/A
[10 empty] | 44 |  |  | 106.48 | 118.8073 | 4.455407 | 6.587403 | 8.808757 | #N/A | #N/A | #N/A | #N/A
[10 empty] | 45 |  |  | 108.9 | 121.5075 | 4.440641 | 6.547938 | 8.703764 | #N/A | #N/A | #N/A | #N/A
[10 empty] | 46 |  |  | 111.32 | 124.2076 | 4.425534 | 6.507247 | 8.597284 | #N/A | #N/A | #N/A | #N/A
[10 empty] | 47 |  |  | 113.74 | 126.9078 | 4.410089 | 6.465349 | 8.489452 | #N/A | #N/A | #N/A | #N/A
[10 empty] | 48 |  |  | 116.16 | 129.608 | 4.394313 | 6.422267 | 8.380407 | #N/A | #N/A | #N/A | #N/A
[10 empty] | 49 |  |  | 118.58 | 132.3081 | 4.37821 | 6.378026 | 8.270286 | #N/A | #N/A | #N/A | #N/A
[10 empty] | 50 |  |  | 121 | 135.0083 | 4.361786 | 6.332651 | 8.159226 | #N/A | #N/A | #N/A | #N/A

## ER Core Dimension (hidden)
SIZE | A | B | C | D | E | F | Path length (cm) | Cross Section A (㎠) | Window Area (㎠) | Volume (cc) | 0% Winding length/turn | Surface Area (㎠)
1911A | 18.8 | 11 | 6 | 7.4 | 15.6 | 4 | 3.54 | 0.425 | 0.328 | 1.5045 | 2.324779 | 14.63
2314A | 23.4 | 14 | 8.7 | 9.2 | 19.4 | 6.2 | 4.91 | 0.67 | 0.6324 | 3.2897 | 2.890265 | 25.46
2518A | 25 | 18 | 8.4 | 11 | 21 | 5.4 | 4.97 | 0.96 | 0.54 | 4.7712 | 3.455752 | 31.81
2518B | 25 | 18 | 10.8 | 11 | 21 | 7.8 | 5.93 | 0.96 | 0.78 | 5.6928 | 3.455752 | 37.68
3020A | 30 | 20 | 9.2 | 12 | 25.6 | 5.9 | 5.81 | 1.14 | 0.8024 | 6.6234 | 3.769911 | 40.87
3020B | 30 | 20 | 11.8 | 12 | 25.6 | 8.5 | 6.85 | 1.14 | 1.156 | 7.809 | 3.769911 | 47.76
3222A | 32 | 22 | 10.3 | 13.5 | 27 | 6.6 | 6.25 | 1.43 | 0.891 | 8.9375 | 4.24115 | 49.16
3222B | 32 | 22 | 13.4 | 13.5 | 27 | 9.7 | 7.49 | 1.43 | 1.3095 | 10.7107 | 4.24115 | 57.53
3222C | 32 | 22 | 15.2 | 13.5 | 27 | 11.5 | 8.21 | 1.43 | 1.5525 | 11.7403 | 4.24115 | 63.55
3624A | 36.2 | 24 | 11.2 | 15 | 30.4 | 7.2 | 6.78 | 1.77 | 1.1088 | 12.0006 | 4.712389 | 59.91
3624B | 36.2 | 24 | 14.4 | 15 | 30.4 | 10.4 | 8.06 | 1.77 | 1.6016 | 14.2662 | 4.712389 | 70.31
4225A | 42 | 25 | 12.3 | 16.2 | 35.2 | 7.9 | 7.61 | 2.06 | 1.501 | 15.6766 | 5.08938 | 71.39
4225B | 42 | 25 | 15.8 | 16.2 | 35.2 | 11.4 | 9.01 | 2.06 | 2.166 | 18.5606 | 5.08938 | 83.32

## ER Core Function Parameter (hidden)
|  | DC Bias parameter | [6 empty] | Loss Function parameter
|  | Material | No. | ui | a | b | c | Material | ui | a | b | c | d
RH(HighFlux)1 | RH(HighFlux)026 | RH(HighFlux) | 1 | 026 | 0.03872 | 3.70507e-08 | 3.3317 | RH(HighFlux) | 026 | 2.252 | 4.081 | 0.0006 | 2.736
RH(HighFlux)2 | RH(HighFlux)040 | RH(HighFlux) | 2 | 040 | 0.02544 | 2.08231e-09 | 3.92784 | RH(HighFlux) | 040 | 2.268 | 3.566 | 0.0015 | 2.567
RH(HighFlux)3 | RH(HighFlux)060 | RH(HighFlux) | 3 | 060 | 0.01689 | 8.76395e-09 | 3.7268 | RH(HighFlux) | 060 | 2.284 | 3.05 | 0.0023 | 2.397
RK(MegaFlux)1 | RK(MegaFlux)026 | RK(MegaFlux) | 1 | 026 | 0.03861 | 8.71756e-08 | 2.98839 | RK(MegaFlux) | 026 | 2.166 | 9.918 | 0.0519 | 2.061
RK(MegaFlux)2 | RK(MegaFlux)040 | RK(MegaFlux) | 2 | 040 | 0.02534 | 1.52282e-08 | 3.5265 | RK(MegaFlux) | 040 | 2.156 | 9.396 | 0.0576 | 2.021
RK(MegaFlux)3 | RK(MegaFlux)060 | RK(MegaFlux) | 3 | 060 | 0.01667 | 3.76423e-07 | 3.0547 | RK(MegaFlux) | 060 | 2.145 | 8.874 | 0.0632 | 1.98
`

## ER Core AL (hidden)
| 사양 | 품번 | 재질 | 사이즈 | 투자율 | AL | a | b | c | 재질 |  | Wire Material
RH(HighFlux)1911A026 | 일반 | RH1911A026 | RH(HighFlux) | 1911A | 026 | 39 | 0.03872 | 3.70507e-08 | 3.3317 | RH(HighFlux) |  | Copper | 1.7 | 8.96
RH(HighFlux)1911A040 | 일반 | RH1911A040 | RH(HighFlux) | 1911A | 040 | 60 | 0.02544 | 2.08231e-09 | 3.92784 | RK(MegaFlux) |  | Aluminum | 2.82 | 2.7
RH(HighFlux)1911A060 | 일반 | RH1911A060 | RH(HighFlux) | 1911A | 060 | 90 | 0.01689 | 8.76395e-09 | 3.7268
RH(HighFlux)2314A026 | 일반 | RH2314A026 | RH(HighFlux) | 2314A | 026 | 45 | 0.03872 | 3.70507e-08 | 3.3317
RH(HighFlux)2314A040 | 일반 | RH2314A040 | RH(HighFlux) | 2314A | 040 | 69 | 0.02544 | 2.08231e-09 | 3.92784 | RH(HighFlux) | 026 | 0.03872 | 3.70507e-08 | 3.3317
RH(HighFlux)2314A060 | 일반 | RH2314A060 | RH(HighFlux) | 2314A | 060 | 103 | 0.01689 | 8.76395e-09 | 3.7268 | RH(HighFlux) | 040 | 0.02544 | 2.08231e-09 | 3.92784
RH(HighFlux)2518A026 | 일반 | RH2518A026 | RH(HighFlux) | 2518A | 026 | 63 | 0.03872 | 3.70507e-08 | 3.3317 | RH(HighFlux) | 060 | 0.01689 | 8.76395e-09 | 3.7268
RH(HighFlux)2518A040 | 일반 | RH2518A040 | RH(HighFlux) | 2518A | 040 | 97 | 0.02544 | 2.08231e-09 | 3.92784 | RK(MegaFlux) | 026 | 0.03861 | 8.71756e-08 | 2.98839
RH(HighFlux)2518A060 | 일반 | RH2518A060 | RH(HighFlux) | 2518A | 060 | 146 | 0.01689 | 8.76395e-09 | 3.7268 | RK(MegaFlux) | 040 | 0.02534 | 1.52282e-08 | 3.5265
RH(HighFlux)2518B026 | 일반 | RH2518B026 | RH(HighFlux) | 2518B | 026 | 53 | 0.03872 | 3.70507e-08 | 3.3317 | RK(MegaFlux) | 060 | 0.01667 | 3.76423e-07 | 3.0547
RH(HighFlux)2518B040 | 일반 | RH2518B040 | RH(HighFlux) | 2518B | 040 | 81 | 0.02544 | 2.08231e-09 | 3.92784 |  |  | 0.03862 | 2.12011e-06 | 2.76067
RH(HighFlux)2518B060 | 일반 | RH2518B060 | RH(HighFlux) | 2518B | 060 | 122 | 0.01689 | 8.76395e-09 | 3.7268 |  |  | 0.02529 | 1.17321e-06 | 2.9813
RH(HighFlux)3020A026 | 일반 | RH3020A026 | RH(HighFlux) | 3020A | 026 | 64 | 0.03872 | 3.70507e-08 | 3.3317
RH(HighFlux)3020A040 | 일반 | RH3020A040 | RH(HighFlux) | 3020A | 040 | 99 | 0.02544 | 2.08231e-09 | 3.92784
RH(HighFlux)3020A060 | 일반 | RH3020A060 | RH(HighFlux) | 3020A | 060 | 148 | 0.01689 | 8.76395e-09 | 3.7268
RH(HighFlux)3020B026 | 일반 | RH3020B026 | RH(HighFlux) | 3020B | 026 | 54 | 0.03872 | 3.70507e-08 | 3.3317
RH(HighFlux)3020B040 | 일반 | RH3020B040 | RH(HighFlux) | 3020B | 040 | 84 | 0.02544 | 2.08231e-09 | 3.92784
RH(HighFlux)3020B060 | 일반 | RH3020B060 | RH(HighFlux) | 3020B | 060 | 125 | 0.01689 | 8.76395e-09 | 3.7268
RH(HighFlux)3222A026 | 일반 | RH3222A026 | RH(HighFlux) | 3222A | 026 | 75 | 0.03872 | 3.70507e-08 | 3.3317
RH(HighFlux)3222A040 | 일반 | RH3222A040 | RH(HighFlux) | 3222A | 040 | 115 | 0.02544 | 2.08231e-09 | 3.92784
RH(HighFlux)3222A060 | 일반 | RH3222A060 | RH(HighFlux) | 3222A | 060 | 172 | 0.01689 | 8.76395e-09 | 3.7268
RH(HighFlux)3222B026 | 일반 | RH3222B026 | RH(HighFlux) | 3222B | 026 | 62 | 0.03872 | 3.70507e-08 | 3.3317
RH(HighFlux)3222B040 | 일반 | RH3222B040 | RH(HighFlux) | 3222B | 040 | 96 | 0.02544 | 2.08231e-09 | 3.92784
RH(HighFlux)3222B060 | 일반 | RH3222B060 | RH(HighFlux) | 3222B | 060 | 144 | 0.01689 | 8.76395e-09 | 3.7268
RH(HighFlux)3222C026 | 일반 | RH3222C026 | RH(HighFlux) | 3222C | 026 | 57 | 0.03872 | 3.70507e-08 | 3.3317
RH(HighFlux)3222C040 | 일반 | RH3222C040 | RH(HighFlux) | 3222C | 040 | 88 | 0.02544 | 2.08231e-09 | 3.92784
RH(HighFlux)3222C060 | 일반 | RH3222C060 | RH(HighFlux) | 3222C | 060 | 131 | 0.01689 | 8.76395e-09 | 3.7268
RH(HighFlux)3624A026 | 일반 | RH3624A026 | RH(HighFlux) | 3624A | 026 | 85 | 0.03872 | 3.70507e-08 | 3.3317
RH(HighFlux)3624A040 | 일반 | RH3624A040 | RH(HighFlux) | 3624A | 040 | 131 | 0.02544 | 2.08231e-09 | 3.92784
RH(HighFlux)3624A060 | 일반 | RH3624A060 | RH(HighFlux) | 3624A | 060 | 197 | 0.01689 | 8.76395e-09 | 3.7268
RH(HighFlux)3624B026 | 일반 | RH3624B026 | RH(HighFlux) | 3624B | 026 | 72 | 0.03872 | 3.70507e-08 | 3.3317
RH(HighFlux)3624B040 | 일반 | RH3624B040 | RH(HighFlux) | 3624B | 040 | 110 | 0.02544 | 2.08231e-09 | 3.92784
RH(HighFlux)3624B060 | 일반 | RH3624B060 | RH(HighFlux) | 3624B | 060 | 166 | 0.01689 | 8.76395e-09 | 3.7268
RH(HighFlux)4225A026 | 일반 | RH4225A026 | RH(HighFlux) | 4225A | 026 | 88 | 0.03872 | 3.70507e-08 | 3.3317
RH(HighFlux)4225A040 | 일반 | RH4225A040 | RH(HighFlux) | 4225A | 040 | 136 | 0.02544 | 2.08231e-09 | 3.92784
RH(HighFlux)4225A060 | 일반 | RH4225A060 | RH(HighFlux) | 4225A | 060 | 204 | 0.01689 | 8.76395e-09 | 3.7268
RH(HighFlux)4225B026 | 일반 | RH4225B026 | RH(HighFlux) | 4225B | 026 | 75 | 0.03872 | 3.70507e-08 | 3.3317
RH(HighFlux)4225B040 | 일반 | RH4225B040 | RH(HighFlux) | 4225B | 040 | 115 | 0.02544 | 2.08231e-09 | 3.92784
RH(HighFlux)4225B060 | 일반 | RH4225B060 | RH(HighFlux) | 4225B | 060 | 172 | 0.01689 | 8.76395e-09 | 3.7268
RK(MegaFlux)1911A026 | 일반 | RK1911A026 | RK(MegaFlux) | 1911A | 026 | 39 | 0.03861 | 8.71756e-08 | 2.98839
RK(MegaFlux)1911A040 | 일반 | RK1911A040 | RK(MegaFlux) | 1911A | 040 | 60 | 0.02534 | 1.52282e-08 | 3.5265
RK(MegaFlux)1911A060 | 일반 | RK1911A060 | RK(MegaFlux) | 1911A | 060 | 90 | 0.01667 | 3.76423e-07 | 3.0547
RK(MegaFlux)2314A026 | 일반 | RK2314A026 | RK(MegaFlux) | 2314A | 026 | 45 | 0.03861 | 8.71756e-08 | 2.98839
RK(MegaFlux)2314A040 | 일반 | RK2314A040 | RK(MegaFlux) | 2314A | 040 | 69 | 0.02534 | 1.52282e-08 | 3.5265
RK(MegaFlux)2314A060 | 일반 | RK2314A060 | RK(MegaFlux) | 2314A | 060 | 103 | 0.01667 | 3.76423e-07 | 3.0547
RK(MegaFlux)2518A026 | 일반 | RK2518A026 | RK(MegaFlux) | 2518A | 026 | 63 | 0.03861 | 8.71756e-08 | 2.98839
RK(MegaFlux)2518A040 | 일반 | RK2518A040 | RK(MegaFlux) | 2518A | 040 | 97 | 0.02534 | 1.52282e-08 | 3.5265
RK(MegaFlux)2518A060 | 일반 | RK2518A060 | RK(MegaFlux) | 2518A | 060 | 146 | 0.01667 | 3.76423e-07 | 3.0547
RK(MegaFlux)2518B026 | 일반 | RK2518B026 | RK(MegaFlux) | 2518B | 026 | 53 | 0.03861 | 8.71756e-08 | 2.98839
RK(MegaFlux)2518B040 | 일반 | RK2518B040 | RK(MegaFlux) | 2518B | 040 | 81 | 0.02534 | 1.52282e-08 | 3.5265
RK(MegaFlux)2518B060 | 일반 | RK2518B060 | RK(MegaFlux) | 2518B | 060 | 122 | 0.01667 | 3.76423e-07 | 3.0547
RK(MegaFlux)3020A026 | 일반 | RK3020A026 | RK(MegaFlux) | 3020A | 026 | 64 | 0.03861 | 8.71756e-08 | 2.98839
RK(MegaFlux)3020A040 | 일반 | RK3020A040 | RK(MegaFlux) | 3020A | 040 | 99 | 0.02534 | 1.52282e-08 | 3.5265
RK(MegaFlux)3020A060 | 일반 | RK3020A060 | RK(MegaFlux) | 3020A | 060 | 148 | 0.01667 | 3.76423e-07 | 3.0547
RK(MegaFlux)3020B026 | 일반 | RK3020B026 | RK(MegaFlux) | 3020B | 026 | 54 | 0.03861 | 8.71756e-08 | 2.98839
RK(MegaFlux)3020B040 | 일반 | RK3020B040 | RK(MegaFlux) | 3020B | 040 | 84 | 0.02534 | 1.52282e-08 | 3.5265
RK(MegaFlux)3020B060 | 일반 | RK3020B060 | RK(MegaFlux) | 3020B | 060 | 125 | 0.01667 | 3.76423e-07 | 3.0547
RK(MegaFlux)3222A026 | 일반 | RK3222A026 | RK(MegaFlux) | 3222A | 026 | 75 | 0.03861 | 8.71756e-08 | 2.98839
RK(MegaFlux)3222A040 | 일반 | RK3222A040 | RK(MegaFlux) | 3222A | 040 | 115 | 0.02534 | 1.52282e-08 | 3.5265
RK(MegaFlux)3222A060 | 일반 | RK3222A060 | RK(MegaFlux) | 3222A | 060 | 172 | 0.01667 | 3.76423e-07 | 3.0547
RK(MegaFlux)3222B026 | 일반 | RK3222B026 | RK(MegaFlux) | 3222B | 026 | 62 | 0.03861 | 8.71756e-08 | 2.98839
RK(MegaFlux)3222B040 | 일반 | RK3222B040 | RK(MegaFlux) | 3222B | 040 | 96 | 0.02534 | 1.52282e-08 | 3.5265
RK(MegaFlux)3222B060 | 일반 | RK3222B060 | RK(MegaFlux) | 3222B | 060 | 144 | 0.01667 | 3.76423e-07 | 3.0547
RK(MegaFlux)3222C026 | 일반 | RK3222C026 | RK(MegaFlux) | 3222C | 026 | 57 | 0.03861 | 8.71756e-08 | 2.98839
RK(MegaFlux)3222C040 | 일반 | RK3222C040 | RK(MegaFlux) | 3222C | 040 | 88 | 0.02534 | 1.52282e-08 | 3.5265
RK(MegaFlux)3222C060 | 일반 | RK3222C060 | RK(MegaFlux) | 3222C | 060 | 131 | 0.01667 | 3.76423e-07 | 3.0547
RK(MegaFlux)3624A026 | 일반 | RK3624A026 | RK(MegaFlux) | 3624A | 026 | 85 | 0.03861 | 8.71756e-08 | 2.98839
RK(MegaFlux)3624A040 | 일반 | RK3624A040 | RK(MegaFlux) | 3624A | 040 | 131 | 0.02534 | 1.52282e-08 | 3.5265
RK(MegaFlux)3624A060 | 일반 | RK3624A060 | RK(MegaFlux) | 3624A | 060 | 197 | 0.01667 | 3.76423e-07 | 3.0547
RK(MegaFlux)3624B026 | 일반 | RK3624B026 | RK(MegaFlux) | 3624B | 026 | 72 | 0.03861 | 8.71756e-08 | 2.98839
RK(MegaFlux)3624B040 | 일반 | RK3624B040 | RK(MegaFlux) | 3624B | 040 | 110 | 0.02534 | 1.52282e-08 | 3.5265
RK(MegaFlux)3624B060 | 일반 | RK3624B060 | RK(MegaFlux) | 3624B | 060 | 166 | 0.01667 | 3.76423e-07 | 3.0547
RK(MegaFlux)4225A026 | 일반 | RK4225A026 | RK(MegaFlux) | 4225A | 026 | 88 | 0.03861 | 8.71756e-08 | 2.98839
RK(MegaFlux)4225A040 | 일반 | RK4225A040 | RK(MegaFlux) | 4225A | 040 | 136 | 0.02534 | 1.52282e-08 | 3.5265
RK(MegaFlux)4225A060 | 일반 | RK4225A060 | RK(MegaFlux) | 4225A | 060 | 204 | 0.01667 | 3.76423e-07 | 3.0547
RK(MegaFlux)4225B026 | 일반 | RK4225B026 | RK(MegaFlux) | 4225B | 026 | 75 | 0.03861 | 8.71756e-08 | 2.98839
RK(MegaFlux)4225B040 | 일반 | RK4225B040 | RK(MegaFlux) | 4225B | 040 | 115 | 0.02534 | 1.52282e-08 | 3.5265
RK(MegaFlux)4225B060 | 일반 | RK4225B060 | RK(MegaFlux) | 4225B | 060 | 172 | 0.01667 | 3.76423e-07 | 3.0547

## ER Core Part List
High Flux : RH3222B-060 -->R=ER Shape, H=High Flux Material, , 32=A(Length 32), 22=B(Width 22), B=C(Height), 060=Perm.
P/N |  | Dimensions | [5 empty] | Path length (㎝) | Cross Section Area (㎠) | AL value (nH/n2)±12%
|  | A (mm) | B (mm) | C (mm) | D (mm) | E (mm) | F (mm) |  |  | 026u | 040u | 060u
RH | 1911A | 18.8±0.3 | 11.0±0.2 | 6.0±0.2 | 7.4±0.2 | 15.6±0.2 | 4.0±0.2 | 3.54 | 0.425 | 39 | 60 | 90
RH | 2314A | 23.4±0.3 | 14.0±0.2 | 8.7±0.2 | 9.2±0.2 | 19.4±0.2 | 6.2±0.2 | 4.91 | 0.67 | 45 | 69 | 103
RH | 2518A | 25.0±0.3 | 18.0±0.2 | 8.4±0.2 | 11.0±0.2 | 21.0±0.3 | 5.4±0.2 | 4.97 | 0.96 | 63 | 97 | 146
RH | 2518B | 25.0±0.3 | 18.0±0.2 | 10.8±0.2 | 11.0±0.2 | 21.0±0.3 | 7.8±0.2 | 5.93 | 0.96 | 53 | 81 | 122
RH | 3020A | 30.0±0.4 | 20.0±0.3 | 9.2±0.2 | 12.0±0.2 | 25.6±0.3 | 5.9±0.2 | 5.81 | 1.14 | 64 | 99 | 148
RH | 3020B | 30.0±0.4 | 20.0±0.3 | 11.8±0.2 | 12.0±0.2 | 25.6±0.3 | 8.5±0.2 | 6.85 | 1.14 | 54 | 84 | 125
RH | 3222A | 32.0±0.4 | 22.0±0.3 | 10.3±0.2 | 13.5±0.2 | 27.0±0.3 | 6.6±0.2 | 6.25 | 1.43 | 75 | 115 | 172
RH | 3222B | 32.0±0.4 | 22.0±0.3 | 13.4±0.2 | 13.5±0.2 | 27.0±0.3 | 9.7±0.2 | 7.49 | 1.43 | 62 | 96 | 144
RH | 3222C | 32.0±0.4 | 22.0±0.3 | 15.2±0.2 | 13.5±0.2 | 27.0±0.3 | 11.5±0.2 | 8.21 | 1.43 | 57 | 88 | 131
RH | 3624A | 36.2±0.4 | 24.0±0.3 | 11.2±0.2 | 15.0±0.2 | 30.4±0.4 | 7.2±0.2 | 6.78 | 1.77 | 85 | 131 | 197
RH | 3624B | 36.2±0.4 | 24.0±0.3 | 14.4±0.2 | 15.0±0.2 | 30.4±0.4 | 10.4±0.2 | 8.06 | 1.77 | 72 | 110 | 166
RH | 4225A | 42.0±0.5 | 25.0±0.3 | 12.3±0.2 | 16.2±0.3 | 35.2±0.4 | 7.9±0.2 | 7.61 | 2.06 | 88 | 136 | 204
RH | 4225B | 42.0±0.5 | 25.0±0.3 | 15.8±0.2 | 16.2±0.3 | 35.2±0.4 | 11.4±0.2 | 9.01 | 2.06 | 75 | 115 | 172
Mega Flux : RK3222B-060
RK | 1911A | 18.8±0.3 | 11.0±0.2 | 6.0±0.2 | 7.4±0.2 | 15.6±0.2 | 4.0±0.2 | 3.54 | 0.425 | 39 | 60 | 90
RK | 2314A | 23.4±0.3 | 14.0±0.2 | 8.7±0.2 | 9.2±0.2 | 19.4±0.2 | 6.2±0.2 | 4.91 | 0.67 | 45 | 69 | 103
RK | 2518A | 25.0±0.3 | 18.0±0.2 | 8.4±0.2 | 11.0±0.2 | 21.0±0.3 | 5.4±0.2 | 4.97 | 0.96 | 63 | 97 | 146
RK | 2518B | 25.0±0.3 | 18.0±0.2 | 10.8±0.2 | 11.0±0.2 | 21.0±0.3 | 7.8±0.2 | 5.93 | 0.96 | 53 | 81 | 122
RK | 3020A | 30.0±0.4 | 20.0±0.3 | 9.2±0.2 | 12.0±0.2 | 25.6±0.3 | 5.9±0.2 | 5.81 | 1.14 | 64 | 99 | 148
RK | 3020B | 30.0±0.4 | 20.0±0.3 | 11.8±0.2 | 12.0±0.2 | 25.6±0.3 | 8.5±0.2 | 6.85 | 1.14 | 54 | 84 | 125
RK | 3222A | 32.0±0.4 | 22.0±0.3 | 10.3±0.2 | 13.5±0.2 | 27.0±0.3 | 6.6±0.2 | 6.25 | 1.43 | 75 | 115 | 172
RK | 3222B | 32.0±0.4 | 22.0±0.3 | 13.4±0.2 | 13.5±0.2 | 27.0±0.3 | 9.7±0.2 | 7.49 | 1.43 | 62 | 96 | 144
RK | 3222C | 32.0±0.4 | 22.0±0.3 | 15.2±0.2 | 13.5±0.2 | 27.0±0.3 | 11.5±0.2 | 8.21 | 1.43 | 57 | 88 | 131
RK | 3624A | 36.2±0.4 | 24.0±0.3 | 11.2±0.2 | 15.0±0.2 | 30.4±0.4 | 7.2±0.2 | 6.78 | 1.77 | 85 | 131 | 197
RK | 3624B | 36.2±0.4 | 24.0±0.3 | 14.4±0.2 | 15.0±0.2 | 30.4±0.4 | 10.4±0.2 | 8.06 | 1.77 | 72 | 110 | 166
RK | 4225A | 42.0±0.5 | 25.0±0.3 | 12.3±0.2 | 16.2±0.3 | 35.2±0.4 | 7.9±0.2 | 7.61 | 2.06 | 88 | 136 | 204
RK | 4225B | 42.0±0.5 | 25.0±0.3 | 15.8±0.2 | 16.2±0.3 | 35.2±0.4 | 11.4±0.2 | 9.01 | 2.06 | 75 | 115 | 172