## EQ Core Selection Chart
Inductance | 3.5
Current | 100
LI2 | 35

## EQ Core Design Tool
EQ Core Design
[6 empty] | Core Dimension & Parameter | [9 empty] | Path length(㎝) |  | 6.03
Material |  |  | SIZE |  |  |  |  | A | B | C | D | E | F |  |  | Cross Section Area(㎠) |  | 1.523
HEQ(HighFlux) |  |  | 3222A |  |  | Size(mm) |  | 32 | 22 | 10.3 | 13.5 | 27.6 | 6.6 |  |  | Window Area(㎠) |  | 0.9306
[16 empty] | Volume(cc) |  | 9.18369
Design Parameter | [14 empty] | Total Loss & Delta T
Turns |  |  |  | 5 |  | Winding Factor(%) |  |  | 53.72877 | DCR(mΩ) @ 20℃ |  |  | 0.4686472 |  | Perm. | Total Loss(W) |  | Delta T
Wire Eff Area(㎟) |  |  |  | 9.999998 |  | Rated Current (A) |  |  | 100 | Temp of Wire(℃) |  |  | 20 |  |  | DC | AC | DC | AC
Wire length/T(㎝) |  |  |  | 4.24115 |  | Peak Current (A) |  |  | 110.875 | DCR(mΩ) @ T(℃) |  |  | 0.4686472 |  | 026 | 5.131022 | 6.804054 | 47.65602 | 60.28558
Wire Material |  |  |  | Copper |  | Frequency(kHz) |  |  | 50 | Wire loss(W) |  |  | 4.686472 |  | 040 | 5.091843 | 6.638962 | 47.35271 | 59.06462
Current Density |  |  |  | 10 |  | Current Ripple Rate(%) |  |  | 21.75% | Required L(uH) |  |  | 3.5 |  | 060 | 5.025024 | 6.335308 | 46.83451 | 56.80551
Wire Dia(mm) |  |  |  | 3.568248 |  | Ripple Current(ΔI) |  |  | 21.75 | Wire Weight(g) |  |  | 22.80042 |  | #N/A | #N/A | #N/A | #N/A | #N/A
Surface Area(㎠) |  |  |  | 49.62 |  |  | Graph range |  | 0 | 121.9625 |  |  |  |  | #N/A | #N/A | #N/A | #N/A | #N/A
Flat Wire |  |  |  | Width= |  | 5.681817 |  | Thickness= |  | 1.76
DC Bias Parameter | [8 empty] | Loss Function parameter
ui | a | b | c |  |  | ui | a |  | b |  | c |  | d | ui |  | AL | a | b | c
026 | 0.03872 | 3.70507e-08 | 3.3317 |  |  | 026 | 2.252 |  | 4.081 |  | 0.0006 |  | 2.736 | 026 |  | 83 | 0.03872 | 3.70507e-08 | 3.3317
040 | 0.02544 | 2.08231e-09 | 3.92784 |  |  | 040 | 2.268 |  | 3.566 |  | 0.0015 |  | 2.567 | 040 |  | 127 | 0.02544 | 2.08231e-09 | 3.92784
060 | 0.01689 | 8.76395e-09 | 3.7268 |  |  | 060 | 2.284 |  | 3.05 |  | 0.0023 |  | 2.397 | 060 |  | 190 | 0.01689 | 8.76395e-09 | 3.7268
#N/A | #N/A | #N/A | #N/A |  |  | #N/A | #N/A |  | #N/A |  | #N/A |  |  | #N/A |  | #N/A | #N/A | #N/A | #N/A
#N/A | #N/A | #N/A | #N/A |  |  | #N/A | #N/A |  | #N/A |  | #N/A |  |  | #N/A |  | #N/A
#N/A | #N/A | #N/A | #N/A |  |  | #N/A | #N/A |  | #N/A |  | #N/A |  |  | #N/A |  | #N/A
#N/A | #N/A | #N/A | #N/A |  |  | #N/A | #N/A |  | #N/A |  | #N/A |  |  | #N/A |  | #N/A
DC Bias Characteristics | [10 empty] | Core Loss
Curr. | Perm. |  | 026 |  | 040 |  | 060 | #N/A | #N/A |  | Perm. | ΔI | L@Irated | Flux Density(G) |  | Core Loss(mW/cc) |  | Core Loss(W)
| H(Oe)＼AL |  | 83 |  | 127 |  | 190 | [6 empty] | DC(ΔB/2) | AC(ΔB) | DC | AC | DC | AC
0 | 0 |  | 2.075 |  | 3.175 |  | 4.75 | #N/A | #N/A |  | 026 | 38.94991 | 1.954433 | 499.8359 | 999.6717 | 48.40649 | 230.5808 | 0.4445502 | 2.117582
25 | 26.04969 |  | 2.045344 |  | 3.115437 |  | 4.680272 | #N/A | #N/A |  | 040 | 26.02315 | 2.92528 | 499.8359 | 999.6717 | 44.14034 | 212.6042 | 0.4053712 | 1.952491
50 | 52.09938 |  | 2.029697 |  | 3.092091 |  | 4.58367 | #N/A | #N/A |  | 060 | 18.87711 | 4.032663 | 499.8359 | 999.6717 | 36.86446 | 179.5396 | 0.3385517 | 1.648836
75 | 78.14907 |  | 1.999653 |  | 3.032502 |  | 4.368981 | #N/A | #N/A |  | #N/A | #N/A | #N/A | #N/A | #N/A | #N/A | #N/A | #N/A | #N/A
100 | 104.1988 |  | 1.954433 |  | 2.92528 |  | 4.032663 | #N/A | #N/A |  | #N/A | #N/A | #N/A | #N/A | #N/A | #N/A | #N/A | #N/A | #N/A
110.875 | 115.5304 |  | 1.930126 |  | 2.862537 |  | 3.855185 | #N/A | #N/A
Lrated / Linitial |  |  | 94.19% |  | 92.13% |  | 84.9% | #N/A | #N/A
|  |  | Material |  |  | SIZE
|  |  | HEQ(HighFlux) |  |  | 3222A |  |  | Turns | 5
29953
29954
29955
[13 empty] | Current | H(Oe) | 026 | 040 | 060 | #N/A | #N/A
[13 empty] | 0 | 0 | 2.04926 | 3.119 | 4.69789 | #N/A | #N/A
[13 empty] | 2.43925 | 2.541668 | 2.049243 | 3.118996 | 4.697859 | #N/A | #N/A
[10 empty] | 0 |  |  | 4.8785 | 5.083337 | 2.049173 | 3.11897 | 4.697684 | #N/A | #N/A
[10 empty] | 1 |  |  | 7.31775 | 7.625005 | 2.049037 | 3.118902 | 4.697269 | #N/A | #N/A
[10 empty] | 2 |  |  | 9.757 | 10.16667 | 2.048823 | 3.118773 | 4.696531 | #N/A | #N/A
[10 empty] | 3 |  |  | 12.19625 | 12.70834 | 2.048525 | 3.118564 | 4.695393 | #N/A | #N/A
[10 empty] | 4 |  |  | 14.6355 | 15.25001 | 2.048135 | 3.118256 | 4.693786 | #N/A | #N/A
[10 empty] | 5 |  |  | 17.07475 | 17.79168 | 2.047649 | 3.117832 | 4.691645 | #N/A | #N/A
[10 empty] | 6 |  |  | 19.514 | 20.33335 | 2.047061 | 3.117274 | 4.688908 | #N/A | #N/A
[10 empty] | 7 |  |  | 21.95325 | 22.87501 | 2.046366 | 3.116564 | 4.685515 | #N/A | #N/A
[10 empty] | 8 |  |  | 24.3925 | 25.41668 | 2.045562 | 3.115684 | 4.681411 | #N/A | #N/A
[10 empty] | 9 |  |  | 26.83175 | 27.95835 | 2.044644 | 3.114619 | 4.676542 | #N/A | #N/A
[10 empty] | 10 |  |  | 29.271 | 30.50002 | 2.043608 | 3.11335 | 4.670859 | #N/A | #N/A
[10 empty] | 11 |  |  | 31.71025 | 33.04169 | 2.042452 | 3.111861 | 4.664313 | #N/A | #N/A
[10 empty] | 12 |  |  | 34.1495 | 35.58336 | 2.041173 | 3.110136 | 4.65686 | #N/A | #N/A
[10 empty] | 13 |  |  | 36.58875 | 38.12502 | 2.039768 | 3.108159 | 4.648456 | #N/A | #N/A
[10 empty] | 14 |  |  | 39.028 | 40.66669 | 2.038235 | 3.105914 | 4.639063 | #N/A | #N/A
[10 empty] | 15 |  |  | 41.46725 | 43.20836 | 2.036572 | 3.103385 | 4.628644 | #N/A | #N/A
[10 empty] | 16 |  |  | 43.9065 | 45.75003 | 2.034775 | 3.100557 | 4.617166 | #N/A | #N/A
[10 empty] | 17 |  |  | 46.34575 | 48.2917 | 2.032845 | 3.097416 | 4.604597 | #N/A | #N/A
[10 empty] | 18 |  |  | 48.785 | 50.83337 | 2.030778 | 3.093946 | 4.590911 | #N/A | #N/A
[10 empty] | 19 |  |  | 51.22425 | 53.37503 | 2.028574 | 3.090135 | 4.576083 | #N/A | #N/A
[10 empty] | 20 |  |  | 53.6635 | 55.9167 | 2.02623 | 3.085967 | 4.560093 | #N/A | #N/A
[10 empty] | 21 |  |  | 56.10275 | 58.45837 | 2.023747 | 3.081431 | 4.542921 | #N/A | #N/A
[10 empty] | 22 |  |  | 58.542 | 61.00004 | 2.021121 | 3.076514 | 4.524555 | #N/A | #N/A
[10 empty] | 23 |  |  | 60.98125 | 63.54171 | 2.018354 | 3.071202 | 4.504984 | #N/A | #N/A
[10 empty] | 24 |  |  | 63.4205 | 66.08338 | 2.015443 | 3.065486 | 4.4842 | #N/A | #N/A
[10 empty] | 25 |  |  | 65.85975 | 68.62504 | 2.012388 | 3.059353 | 4.4622 | #N/A | #N/A
[10 empty] | 26 |  |  | 68.299 | 71.16671 | 2.009189 | 3.052794 | 4.438983 | #N/A | #N/A
[10 empty] | 27 |  |  | 70.73825 | 73.70838 | 2.005844 | 3.045798 | 4.414554 | #N/A | #N/A
[10 empty] | 28 |  |  | 73.1775 | 76.25005 | 2.002355 | 3.038357 | 4.388917 | #N/A | #N/A
[10 empty] | 29 |  |  | 75.61675 | 78.79172 | 1.99872 | 3.030462 | 4.362084 | #N/A | #N/A
[10 empty] | 30 |  |  | 78.056 | 81.33339 | 1.99494 | 3.022105 | 4.334069 | #N/A | #N/A
[10 empty] | 31 |  |  | 80.49525 | 83.87505 | 1.991014 | 3.01328 | 4.304888 | #N/A | #N/A
[10 empty] | 32 |  |  | 82.9345 | 86.41672 | 1.986943 | 3.00398 | 4.274562 | #N/A | #N/A
[10 empty] | 33 |  |  | 85.37375 | 88.95839 | 1.982726 | 2.994199 | 4.243113 | #N/A | #N/A
[10 empty] | 34 |  |  | 87.813 | 91.50006 | 1.978366 | 2.983934 | 4.210569 | #N/A | #N/A
[10 empty] | 35 |  |  | 90.25225 | 94.04173 | 1.973861 | 2.97318 | 4.176958 | #N/A | #N/A
[10 empty] | 36 |  |  | 92.6915 | 96.58339 | 1.969212 | 2.961934 | 4.142312 | #N/A | #N/A
[10 empty] | 37 |  |  | 95.13075 | 99.12506 | 1.964421 | 2.950195 | 4.106665 | #N/A | #N/A
[10 empty] | 38 |  |  | 97.57 | 101.6667 | 1.959488 | 2.937961 | 4.070054 | #N/A | #N/A
[10 empty] | 39 |  |  | 100.00925 | 104.2084 | 1.954414 | 2.925231 | 4.032519 | #N/A | #N/A
[10 empty] | 40 |  |  | 102.4485 | 106.7501 | 1.9492 | 2.912006 | 3.994099 | #N/A | #N/A
[10 empty] | 41 |  |  | 104.88775 | 109.2917 | 1.943847 | 2.898287 | 3.954838 | #N/A | #N/A
[10 empty] | 42 |  |  | 107.327 | 111.8334 | 1.938356 | 2.884077 | 3.91478 | #N/A | #N/A
[10 empty] | 43 |  |  | 109.76625 | 114.3751 | 1.932729 | 2.869379 | 3.873971 | #N/A | #N/A
[10 empty] | 44 |  |  | 112.2055 | 116.9167 | 1.926967 | 2.854196 | 3.832456 | #N/A | #N/A
[10 empty] | 45 |  |  | 114.64475 | 119.4584 | 1.921071 | 2.838534 | 3.790285 | #N/A | #N/A
[10 empty] | 46 |  |  | 117.084 | 122.0001 | 1.915044 | 2.822397 | 3.747505 | #N/A | #N/A
[10 empty] | 47 |  |  | 119.52325 | 124.5417 | 1.908886 | 2.805793 | 3.704166 | #N/A | #N/A
[10 empty] | 48 |  |  | 121.9625 | 127.0834 | 1.9026 | 2.788729 | 3.660317 | #N/A | #N/A
49
50

## EQ Dimension (hidden)
SIZE | A | B | C | D | E | F | Path length (cm) | Cross Section A (㎠) | Window Area (㎠) | Volume (cc) | 0% Winding length/turn | Surface Area (㎠)
2014A | 20.5 | 14 | 8.1 | 8.8 | 18 | 5.7 | 4.52 | 0.608 | 0.5244 | 2.74816 | 2.764602 | 23.22
2014B | 20.5 | 14 | 10.1 | 8.8 | 18 | 7.7 | 5.32 | 0.608 | 0.7084 | 3.23456 | 2.764602 | 27.14
2619A | 26.5 | 19 | 10.1 | 12 | 22.6 | 6.8 | 5.47 | 1.198 | 0.7208 | 6.55306 | 3.769911 | 39.38
2619B | 26.5 | 19 | 12.4 | 12 | 22.6 | 9.1 | 6.39 | 1.198 | 0.9646 | 7.65522 | 3.769911 | 45.66
3222A | 32 | 22 | 10.3 | 13.5 | 27.6 | 6.6 | 6.03 | 1.523 | 0.9306 | 9.18369 | 4.24115 | 49.62
3222B | 32 | 22 | 15.2 | 13.5 | 27.6 | 11.5 | 7.99 | 1.523 | 1.6215 | 12.16877 | 4.24115 | 64.7
3626A | 36 | 26 | 17.4 | 14.4 | 32 | 13.4 | 9.47 | 1.808 | 2.3584 | 17.12176 | 4.523893 | 86.74
4128A | 41.5 | 28 | 19.9 | 14.9 | 36.5 | 15.4 | 11.52 | 1.997 | 3.3264 | 23.00544 | 4.680973 | 107.08
5032A | 50 | 32 | 25 | 20 | 44 | 19.5 | 13.34 | 3.141 | 4.68 | 41.90094 | 6.283185 | 153.73

## EQ Function Parameter (hidden)
|  | DC Bias parameter | [6 empty] | Loss Function parameter
|  | Material | No. | ui | a | b | c | Material | ui | a | b | c | d
HEQ(HighFlux)1 | HEQ(HighFlux)026 | HEQ(HighFlux) | 1 | 026 | 0.03872 | 3.70507e-08 | 3.3317 | HEQ(HighFlux) | 026 | 2.252 | 4.081 | 0.0006 | 2.736
HEQ(HighFlux)2 | HEQ(HighFlux)040 | HEQ(HighFlux) | 2 | 040 | 0.02544 | 2.08231e-09 | 3.92784 | HEQ(HighFlux) | 040 | 2.268 | 3.566 | 0.0015 | 2.567
HEQ(HighFlux)3 | HEQ(HighFlux)060 | HEQ(HighFlux) | 3 | 060 | 0.01689 | 8.76395e-09 | 3.7268 | HEQ(HighFlux) | 060 | 2.284 | 3.05 | 0.0023 | 2.397
KEQ(MegaFlux)1 | KEQ(MegaFlux)026 | KEQ(MegaFlux) | 1 | 026 | 0.03861 | 8.71756e-08 | 2.98839 | KEQ(MegaFlux) | 026 | 2.166 | 9.918 | 0.0519 | 2.061
KEQ(MegaFlux)2 | KEQ(MegaFlux)040 | KEQ(MegaFlux) | 2 | 040 | 0.02534 | 1.52282e-08 | 3.5265 | KEQ(MegaFlux) | 040 | 2.156 | 9.396 | 0.0576 | 2.021
KEQ(MegaFlux)3 | KEQ(MegaFlux)060 | KEQ(MegaFlux) | 3 | 060 | 0.01667 | 3.76423e-07 | 3.0547 | KEQ(MegaFlux) | 060 | 2.145 | 8.874 | 0.0632 | 1.98
SEQ(Sendust)1 | SEQ(Sendust)026 | SEQ(Sendust) | 1 | 026 | 0.03862 | 2.12011e-06 | 2.76067 | SEQ(Sendust) | 026 | 2.048 | 4.245 | 0.0215 | 1.99
SEQ(Sendust)2 | SEQ(Sendust)040 | SEQ(Sendust) | 2 | 040 | 0.02529 | 1.17321e-06 | 2.9813 | SEQ(Sendust) | 040 | 2.128 | 4.382 | 0.023 | 1.979
`

## EQ AL (hidden)
| 사양 | 품번 | 재질 | 사이즈 | 투자율 | AL | a | b | c | 재질 |  | Wire Material
HEQ(HighFlux)2014A026 | 일반 | HEQ2014A026 | HEQ(HighFlux) | 2014A | 026 | 44 | 0.03872 | 3.70507e-08 | 3.3317 | HEQ(HighFlux) |  | Copper | 1.7 | 8.96
HEQ(HighFlux)2014A040 | 일반 | HEQ2014A040 | HEQ(HighFlux) | 2014A | 040 | 68 | 0.02544 | 2.08231e-09 | 3.92784 | KEQ(MegaFlux) |  | Aluminum | 2.82 | 2.7
HEQ(HighFlux)2014A060 | 일반 | HEQ2014A060 | HEQ(HighFlux) | 2014A | 060 | 101 | 0.01689 | 8.76395e-09 | 3.7268 | SEQ(Sendust)
HEQ(HighFlux)2014B026 | 일반 | HEQ2014B026 | HEQ(HighFlux) | 2014B | 026 | 37 | 0.03872 | 3.70507e-08 | 3.3317
HEQ(HighFlux)2014B040 | 일반 | HEQ2014B040 | HEQ(HighFlux) | 2014B | 040 | 57 | 0.02544 | 2.08231e-09 | 3.92784 | HEQ(HighFlux) | 026 | 0.03872 | 3.70507e-08 | 3.3317
HEQ(HighFlux)2014B060 | 일반 | HEQ2014B060 | HEQ(HighFlux) | 2014B | 060 | 86 | 0.01689 | 8.76395e-09 | 3.7268 | HEQ(HighFlux) | 040 | 0.02544 | 2.08231e-09 | 3.92784
HEQ(HighFlux)2619A026 | 일반 | HEQ2619A026 | HEQ(HighFlux) | 2619A | 026 | 72 | 0.03872 | 3.70507e-08 | 3.3317 | HEQ(HighFlux) | 060 | 0.01689 | 8.76395e-09 | 3.7268
HEQ(HighFlux)2619A040 | 일반 | HEQ2619A040 | HEQ(HighFlux) | 2619A | 040 | 110 | 0.02544 | 2.08231e-09 | 3.92784 | KEQ(MegaFlux) | 026 | 0.03861 | 8.71756e-08 | 2.98839
HEQ(HighFlux)2619A060 | 일반 | HEQ2619A060 | HEQ(HighFlux) | 2619A | 060 | 165 | 0.01689 | 8.76395e-09 | 3.7268 | KEQ(MegaFlux) | 040 | 0.02534 | 1.52282e-08 | 3.5265
HEQ(HighFlux)2619B026 | 일반 | HEQ2619B026 | HEQ(HighFlux) | 2619B | 026 | 61 | 0.03872 | 3.70507e-08 | 3.3317 | KEQ(MegaFlux) | 060 | 0.01667 | 3.76423e-07 | 3.0547
HEQ(HighFlux)2619B040 | 일반 | HEQ2619B040 | HEQ(HighFlux) | 2619B | 040 | 94 | 0.02544 | 2.08231e-09 | 3.92784 | SEQ(Sendust) | 026 | 0.03862 | 2.12011e-06 | 2.76067
HEQ(HighFlux)2619B060 | 일반 | HEQ2619B060 | HEQ(HighFlux) | 2619B | 060 | 141 | 0.01689 | 8.76395e-09 | 3.7268 | SEQ(Sendust) | 040 | 0.02529 | 1.17321e-06 | 2.9813
HEQ(HighFlux)3222A026 | 일반 | HEQ3222A026 | HEQ(HighFlux) | 3222A | 026 | 83 | 0.03872 | 3.70507e-08 | 3.3317
HEQ(HighFlux)3222A040 | 일반 | HEQ3222A040 | HEQ(HighFlux) | 3222A | 040 | 127 | 0.02544 | 2.08231e-09 | 3.92784
HEQ(HighFlux)3222A060 | 일반 | HEQ3222A060 | HEQ(HighFlux) | 3222A | 060 | 190 | 0.01689 | 8.76395e-09 | 3.7268
HEQ(HighFlux)3222B026 | 일반 | HEQ3222B026 | HEQ(HighFlux) | 3222B | 026 | 62 | 0.03872 | 3.70507e-08 | 3.3317
HEQ(HighFlux)3222B040 | 일반 | HEQ3222B040 | HEQ(HighFlux) | 3222B | 040 | 96 | 0.02544 | 2.08231e-09 | 3.92784
HEQ(HighFlux)3222B060 | 일반 | HEQ3222B060 | HEQ(HighFlux) | 3222B | 060 | 144 | 0.01689 | 8.76395e-09 | 3.7268
HEQ(HighFlux)3626A026 | 일반 | HEQ3626A026 | HEQ(HighFlux) | 3626A | 026 | 62 | 0.03872 | 3.70507e-08 | 3.3317
HEQ(HighFlux)3626A040 | 일반 | HEQ3626A040 | HEQ(HighFlux) | 3626A | 040 | 96 | 0.02544 | 2.08231e-09 | 3.92784
HEQ(HighFlux)3626A060 | 일반 | HEQ3626A060 | HEQ(HighFlux) | 3626A | 060 | 144 | 0.01689 | 8.76395e-09 | 3.7268
HEQ(HighFlux)4128A026 | 일반 | HEQ4128A026 | HEQ(HighFlux) | 4128A | 026 | 57 | 0.03872 | 3.70507e-08 | 3.3317
HEQ(HighFlux)4128A040 | 일반 | HEQ4128A040 | HEQ(HighFlux) | 4128A | 040 | 87 | 0.02544 | 2.08231e-09 | 3.92784
HEQ(HighFlux)4128A060 | 일반 | HEQ4128A060 | HEQ(HighFlux) | 4128A | 060 | 131 | 0.01689 | 8.76395e-09 | 3.7268
HEQ(HighFlux)5032A026 | 일반 | HEQ5032A026 | HEQ(HighFlux) | 5032A | 026 | 77 | 0.03872 | 3.70507e-08 | 3.3317
HEQ(HighFlux)5032A040 | 일반 | HEQ5032A040 | HEQ(HighFlux) | 5032A | 040 | 118 | 0.02544 | 2.08231e-09 | 3.92784
HEQ(HighFlux)5032A060 | 일반 | HEQ5032A060 | HEQ(HighFlux) | 5032A | 060 | 178 | 0.01689 | 8.76395e-09 | 3.7268
KEQ(MegaFlux)2014A026 | 일반 | KEQ2014A026 | KEQ(MegaFlux) | 2014A | 026 | 44 | 0.03861 | 8.71756e-08 | 2.98839
KEQ(MegaFlux)2014A040 | 일반 | KEQ2014A040 | KEQ(MegaFlux) | 2014A | 040 | 68 | 0.02534 | 1.52282e-08 | 3.5265
KEQ(MegaFlux)2014A060 | 일반 | KEQ2014A060 | KEQ(MegaFlux) | 2014A | 060 | 101 | 0.01667 | 3.76423e-07 | 3.0547
KEQ(MegaFlux)2014B026 | 일반 | KEQ2014B026 | KEQ(MegaFlux) | 2014B | 026 | 37 | 0.03861 | 8.71756e-08 | 2.98839
KEQ(MegaFlux)2014B040 | 일반 | KEQ2014B040 | KEQ(MegaFlux) | 2014B | 040 | 57 | 0.02534 | 1.52282e-08 | 3.5265
KEQ(MegaFlux)2014B060 | 일반 | KEQ2014B060 | KEQ(MegaFlux) | 2014B | 060 | 86 | 0.01667 | 3.76423e-07 | 3.0547
KEQ(MegaFlux)2619A026 | 일반 | KEQ2619A026 | KEQ(MegaFlux) | 2619A | 026 | 72 | 0.03861 | 8.71756e-08 | 2.98839
KEQ(MegaFlux)2619A040 | 일반 | KEQ2619A040 | KEQ(MegaFlux) | 2619A | 040 | 110 | 0.02534 | 1.52282e-08 | 3.5265
KEQ(MegaFlux)2619A060 | 일반 | KEQ2619A060 | KEQ(MegaFlux) | 2619A | 060 | 165 | 0.01667 | 3.76423e-07 | 3.0547
KEQ(MegaFlux)2619B026 | 일반 | KEQ2619B026 | KEQ(MegaFlux) | 2619B | 026 | 61 | 0.03861 | 8.71756e-08 | 2.98839
KEQ(MegaFlux)2619B040 | 일반 | KEQ2619B040 | KEQ(MegaFlux) | 2619B | 040 | 94 | 0.02534 | 1.52282e-08 | 3.5265
KEQ(MegaFlux)2619B060 | 일반 | KEQ2619B060 | KEQ(MegaFlux) | 2619B | 060 | 141 | 0.01667 | 3.76423e-07 | 3.0547
KEQ(MegaFlux)3222A026 | 일반 | KEQ3222A026 | KEQ(MegaFlux) | 3222A | 026 | 83 | 0.03861 | 8.71756e-08 | 2.98839
KEQ(MegaFlux)3222A040 | 일반 | KEQ3222A040 | KEQ(MegaFlux) | 3222A | 040 | 127 | 0.02534 | 1.52282e-08 | 3.5265
KEQ(MegaFlux)3222A060 | 일반 | KEQ3222A060 | KEQ(MegaFlux) | 3222A | 060 | 190 | 0.01667 | 3.76423e-07 | 3.0547
KEQ(MegaFlux)3222B026 | 일반 | KEQ3222B026 | KEQ(MegaFlux) | 3222B | 026 | 62 | 0.03861 | 8.71756e-08 | 2.98839
KEQ(MegaFlux)3222B040 | 일반 | KEQ3222B040 | KEQ(MegaFlux) | 3222B | 040 | 96 | 0.02534 | 1.52282e-08 | 3.5265
KEQ(MegaFlux)3222B060 | 일반 | KEQ3222B060 | KEQ(MegaFlux) | 3222B | 060 | 144 | 0.01667 | 3.76423e-07 | 3.0547
KEQ(MegaFlux)3626A026 | 일반 | KEQ3626A026 | KEQ(MegaFlux) | 3626A | 026 | 62 | 0.03861 | 8.71756e-08 | 2.98839
KEQ(MegaFlux)3626A040 | 일반 | KEQ3626A040 | KEQ(MegaFlux) | 3626A | 040 | 96 | 0.02534 | 1.52282e-08 | 3.5265
KEQ(MegaFlux)3626A060 | 일반 | KEQ3626A060 | KEQ(MegaFlux) | 3626A | 060 | 144 | 0.01667 | 3.76423e-07 | 3.0547
KEQ(MegaFlux)4128A026 | 일반 | KEQ4128A026 | KEQ(MegaFlux) | 4128A | 026 | 57 | 0.03861 | 8.71756e-08 | 2.98839
KEQ(MegaFlux)4128A040 | 일반 | KEQ4128A040 | KEQ(MegaFlux) | 4128A | 040 | 87 | 0.02534 | 1.52282e-08 | 3.5265
KEQ(MegaFlux)4128A060 | 일반 | KEQ4128A060 | KEQ(MegaFlux) | 4128A | 060 | 131 | 0.01667 | 3.76423e-07 | 3.0547
KEQ(MegaFlux)5032A026 | 일반 | KEQ5032A026 | KEQ(MegaFlux) | 5032A | 026 | 77 | 0.03861 | 8.71756e-08 | 2.98839
KEQ(MegaFlux)5032A040 | 일반 | KEQ5032A040 | KEQ(MegaFlux) | 5032A | 040 | 118 | 0.02534 | 1.52282e-08 | 3.5265
KEQ(MegaFlux)5032A060 | 일반 | KEQ5032A060 | KEQ(MegaFlux) | 5032A | 060 | 178 | 0.01667 | 3.76423e-07 | 3.0547
SEQ(Sendust)2014A026 | 일반 | SEQ2014A026 | SEQ(Sendust) | 2014A | 026 | 44 | 0.03862 | 2.12011e-06 | 2.76067
SEQ(Sendust)2014A040 | 일반 | SEQ2014A040 | SEQ(Sendust) | 2014A | 040 | 68 | 0.02529 | 1.17321e-06 | 2.9813
SEQ(Sendust)2014B026 | 일반 | SEQ2014B026 | SEQ(Sendust) | 2014B | 026 | 37 | 0.03862 | 2.12011e-06 | 2.76067
SEQ(Sendust)2014B040 | 일반 | SEQ2014B040 | SEQ(Sendust) | 2014B | 040 | 57 | 0.02529 | 1.17321e-06 | 2.9813
SEQ(Sendust)2619A026 | 일반 | SEQ2619A026 | SEQ(Sendust) | 2619A | 026 | 72 | 0.03862 | 2.12011e-06 | 2.76067
SEQ(Sendust)2619A040 | 일반 | SEQ2619A040 | SEQ(Sendust) | 2619A | 040 | 110 | 0.02529 | 1.17321e-06 | 2.9813
SEQ(Sendust)2619B026 | 일반 | SEQ2619B026 | SEQ(Sendust) | 2619B | 026 | 61 | 0.03862 | 2.12011e-06 | 2.76067
SEQ(Sendust)2619B040 | 일반 | SEQ2619B040 | SEQ(Sendust) | 2619B | 040 | 94 | 0.02529 | 1.17321e-06 | 2.9813
SEQ(Sendust)3222A026 | 일반 | SEQ3222A026 | SEQ(Sendust) | 3222A | 026 | 83 | 0.03862 | 2.12011e-06 | 2.76067
SEQ(Sendust)3222A040 | 일반 | SEQ3222A040 | SEQ(Sendust) | 3222A | 040 | 127 | 0.02529 | 1.17321e-06 | 2.9813
SEQ(Sendust)3222B026 | 일반 | SEQ3222B026 | SEQ(Sendust) | 3222B | 026 | 62 | 0.03862 | 2.12011e-06 | 2.76067
SEQ(Sendust)3222B040 | 일반 | SEQ3222B040 | SEQ(Sendust) | 3222B | 040 | 96 | 0.02529 | 1.17321e-06 | 2.9813
SEQ(Sendust)3626A026 | 일반 | SEQ3626A026 | SEQ(Sendust) | 3626A | 026 | 62 | 0.03862 | 2.12011e-06 | 2.76067
SEQ(Sendust)3626A040 | 일반 | SEQ3626A040 | SEQ(Sendust) | 3626A | 040 | 96 | 0.02529 | 1.17321e-06 | 2.9813
SEQ(Sendust)4128A026 | 일반 | SEQ4128A026 | SEQ(Sendust) | 4128A | 026 | 57 | 0.03862 | 2.12011e-06 | 2.76067
SEQ(Sendust)4128A040 | 일반 | SEQ4128A040 | SEQ(Sendust) | 4128A | 040 | 87 | 0.02529 | 1.17321e-06 | 2.9813
SEQ(Sendust)5032A026 | 일반 | SEQ5032A026 | SEQ(Sendust) | 5032A | 026 | 77 | 0.03862 | 2.12011e-06 | 2.76067
SEQ(Sendust)5032A040 | 일반 | SEQ5032A040 | SEQ(Sendust) | 5032A | 040 | 118 | 0.02529 | 1.17321e-06 | 2.9813

## EQ Core Part List
High Flux : HEQ5032A-060 -->H=High Flux Material, EQ=EQShape, 50=A(Length 50), 32=B(Width 32), A=C(Height이 25), 060=Perm.
P/N |  | Dimensions | [5 empty] | Path length (㎝) | Cross Section Area (㎠) | AL value (nH/n2)±12%
|  | A (mm) | B (mm) | C (mm) | D (mm) | E (mm) | F (mm) |  |  | 026u | 040u | 060u
HEQ | 2014A | 20.5±0.3 | 14.0±0.2 | 8.1±0.2 | 8.8±0.2 | 18.0±0.2 | 5.7±0.3 | 4.52 | 0.608 | 44 | 68 | 101
HEQ | 2014B | 20.5±0.3 | 14.0±0.2 | 10.1±0.2 | 8.8±0.2 | 18.0±0.2 | 7.7±0.3 | 5.32 | 0.608 | 37 | 57 | 86
HEQ | 2619A | 26.5±0.3 | 19.0±0.2 | 10.1±0.2 | 12.0±0.2 | 22.6±0.3 | 6.8±0.3 | 5.47 | 1.198 | 72 | 110 | 165
HEQ | 2619B | 26.5±0.3 | 19.0±0.2 | 12.4±0.2 | 12.0±0.2 | 22.6±0.3 | 9.1±0.3 | 6.39 | 1.198 | 61 | 94 | 141
HEQ | 3222A | 32.0±0.4 | 22.0±0.3 | 10.3±0.2 | 13.5±0.2 | 27.6±0.3 | 6.6±0.3 | 6.03 | 1.523 | 83 | 127 | 190
HEQ | 3222B | 32.0±0.4 | 22.0±0.3 | 15.2±0.2 | 13.5±0.2 | 27.6±0.3 | 11.5±0.3 | 7.99 | 1.523 | 62 | 96 | 144
HEQ | 3626A | 36.0±0.5 | 26.0±0.3 | 17.4±0.3 | 14.4±0.2 | 32.0±0.4 | 13.4±0.3 | 9.47 | 1.808 | 62 | 96 | 144
HEQ | 4128A | 41.5±0.5 | 28.0±0.4 | 19.9±0.3 | 14.9±0.2 | 36.5±0.4 | 15.4±0.3 | 11.52 | 1.997 | 57 | 87 | 131
HEQ | 5032A | 50.0±0.6 | 32.0±0.4 | 25.0±0.4 | 20.0±0.3 | 44.0±0.5 | 19.5±0.4 | 13.34 | 3.141 | 77 | 118 | 178
Mega Flux : KEQ5032A-060
KEQ | 2014A | 20.5±0.3 | 14.0±0.2 | 8.1±0.2 | 8.8±0.2 | 18.0±0.2 | 5.7±0.3 | 4.52 | 0.608 | 44 | 68 | 101
KEQ | 2014B | 20.5±0.3 | 14.0±0.2 | 10.1±0.2 | 8.8±0.2 | 18.0±0.2 | 7.7±0.3 | 5.32 | 0.608 | 37 | 57 | 86
KEQ | 2619A | 26.5±0.3 | 19.0±0.2 | 10.1±0.2 | 12.0±0.2 | 22.6±0.3 | 6.8±0.3 | 5.47 | 1.198 | 72 | 110 | 165
KEQ | 2619B | 26.5±0.3 | 19.0±0.2 | 12.4±0.2 | 12.0±0.2 | 22.6±0.3 | 9.1±0.3 | 6.39 | 1.198 | 61 | 94 | 141
KEQ | 3222A | 32.0±0.4 | 22.0±0.3 | 10.3±0.2 | 13.5±0.2 | 27.6±0.3 | 6.6±0.3 | 6.03 | 1.523 | 83 | 127 | 190
KEQ | 3222B | 32.0±0.4 | 22.0±0.3 | 15.2±0.2 | 13.5±0.2 | 27.6±0.3 | 11.5±0.3 | 7.99 | 1.523 | 62 | 96 | 144
KEQ | 3626A | 36.0±0.5 | 26.0±0.3 | 17.4±0.3 | 14.4±0.2 | 32.0±0.4 | 13.4±0.3 | 9.47 | 1.808 | 62 | 96 | 144
KEQ | 4128A | 41.5±0.5 | 28.0±0.4 | 19.9±0.3 | 14.9±0.2 | 36.5±0.4 | 15.4±0.3 | 11.52 | 1.997 | 57 | 87 | 131
KEQ | 5032A | 50.0±0.6 | 32.0±0.4 | 25.0±0.4 | 20.0±0.3 | 44.0±0.5 | 19.5±0.4 | 13.34 | 3.141 | 77 | 118 | 178
Sendust : SEQ5032A-060
SEQ | 2014A | 20.5±0.3 | 14.0±0.2 | 8.1±0.2 | 8.8±0.2 | 18.0±0.2 | 5.7±0.3 | 4.52 | 0.608 | 44 | 68
SEQ | 2014B | 20.5±0.3 | 14.0±0.2 | 10.1±0.2 | 8.8±0.2 | 18.0±0.2 | 7.7±0.3 | 5.32 | 0.608 | 37 | 57
SEQ | 2619A | 26.5±0.3 | 19.0±0.2 | 10.1±0.2 | 12.0±0.2 | 22.6±0.3 | 6.8±0.3 | 5.47 | 1.198 | 72 | 110
SEQ | 2619B | 26.5±0.3 | 19.0±0.2 | 12.4±0.2 | 12.0±0.2 | 22.6±0.3 | 9.1±0.3 | 6.39 | 1.198 | 61 | 94
SEQ | 3222A | 32.0±0.4 | 22.0±0.3 | 10.3±0.2 | 13.5±0.2 | 27.6±0.3 | 6.6±0.3 | 6.03 | 1.523 | 83 | 127
SEQ | 3222B | 32.0±0.4 | 22.0±0.3 | 15.2±0.2 | 13.5±0.2 | 27.6±0.3 | 11.5±0.3 | 7.99 | 1.523 | 62 | 96
SEQ | 3626A | 36.0±0.5 | 26.0±0.3 | 17.4±0.3 | 14.4±0.2 | 32.0±0.4 | 13.4±0.3 | 9.47 | 1.808 | 62 | 96
SEQ | 4128A | 41.5±0.5 | 28.0±0.4 | 19.9±0.3 | 14.9±0.2 | 36.5±0.4 | 15.4±0.3 | 11.52 | 1.997 | 57 | 87
SEQ | 5032A | 50.0±0.6 | 32.0±0.4 | 25.0±0.4 | 20.0±0.3 | 44.0±0.5 | 19.5±0.4 | 13.34 | 3.141 | 77 | 118