## E Core Selection Chart
Inductance | 100
Current | 35
LI2 | 122.5

## E Core Design Tool
E Core Design
[6 empty] | Core Dimension & Parameter | [9 empty] | Path length(㎝) |  | 18.5
Material |  |  | SIZE |  |  | Size(mm) |  | A | B | C | D min | E | F | L | M min | Cross Section Area(㎠) |  | 11.67
EK(MegaFlux) |  |  | 8038A |  |  |  |  | 80 | 38.1 | 59.4 | 28.1 | 59.3 | 19.8 | 9.9 | 19.8 | Window Area(㎠) |  | 11.1276
STACKING |  |  | 3 | [12 empty] | Volume(cc) |  | 215.895
Design Parameter | [14 empty] | Total Loss & Delta T
Turns |  |  |  | 82 |  | Winding Factor(%) |  |  | 44.21438 | DCR(mΩ) @ 20℃ |  | 47.84209 |  |  | Perm. | Total Loss(W) |  | Delta T
Wire Eff Area(㎟) |  |  |  | 5.999999 |  | Rated Current (A) |  |  | 30 | Temp of Wire(℃) |  | 20 |  |  |  | DC | AC | DC | AC
Wire length/T(㎝) |  |  |  | 15.84 |  | Peak Current (A) |  |  | 31.5 | DCR(mΩ) @ T(℃) |  | 47.84209 |  |  | 026 | 46.45093 | 58.28511 | 48.16174 | 58.18424
Wire Material |  |  |  | Copper |  | Frequency(kHz) |  |  | 16 | Wire loss(W) |  | 43.05788 |  |  | 040 | 46.32249 | 57.6075 | 48.05078 | 57.62021
Current Density |  |  |  | 5 |  | Current Ripple Rate(%) |  |  | 10% | Required L(uH) |  | 2100 |  |  | 060 | 46.18989 | 56.91053 | 47.93618 | 57.03892
Wire Dia(mm) |  |  |  | 2.763953 |  | Ripple Current(ΔI) |  |  | 3 | Wire Weight(g) |  | 837.9333 |  |  | #N/A | #N/A | #N/A | #N/A | #N/A
Multi Ply Wire Dia(mm) |  |  |  | 2.1 |  | Ply | 2 | → Multi Ply Wire Area(㎟) |  |  | 6.927212
Surface Area(㎠) |  |  |  | 443.5512 | #REF! | Graph range |  | 0A | ~ | 34.65 |  |  |  |  | 0 | #N/A | #N/A | #N/A | #N/A
Flat Wire |  |  |  | Width= |  | 11.07651 |  | Thickness= |  | 0.5416867
DC Bias Parameter | [7 empty] | Loss Function parameter
ui | a | b | c |  | ui | a |  | b |  | c |  | d | ui |  | AL | a | b | c
026 | 0.03868 | 2.8667e-07 | 2.93141 |  | 026 | 2.166 |  | 9.918 |  | 0.0519 |  | 2.061 | 026 |  | 103 | 0.02583 | 3.16405e-07 | 2.86994
040 | 0.0201 | 1.60542e-07 | 3.13248 |  | 040 | 2.156 |  | 9.396 |  | 0.0576 |  | 2.021 | 040 |  | 145 | 0.01835 | 2.18096e-07 | 3.02801
060 | 0.0167 | 2.81422e-07 | 3.10543 |  | 060 | 2.145 |  | 8.874 |  | 0.0632 |  | 1.98 | 060 |  | 190 | 0.01404 | 4.69114e-07 | 2.99909
0 | #N/A | #N/A | #N/A |  | #N/A | #N/A |  | #N/A |  | #N/A |  | #N/A | 0 |  | #N/A | #N/A | #N/A | #N/A
0 | #N/A | #N/A | #N/A |  | 0 | #N/A |  | #N/A |  | #N/A |  |  | 0 |  | #N/A
0 | #N/A | #N/A | #N/A |  | 0 | #N/A |  | #N/A |  | #N/A |  |  | 0 |  | #N/A
0 | #N/A | #N/A | #N/A |  | 0 | #N/A |  | #N/A |  | #N/A |  |  | 0 |  | #N/A
DC Bias Characteristics | [10 empty] | Core Loss
Curr. | Perm. |  | 026 |  | 040 |  | 060 | #N/A | 0 |  | Perm. | ΔI | L@Irated | Flux Density(G) |  | Core Loss(mW/cc) |  | Core Loss(W)
| H(Oe)＼AL |  | 309 |  | 435 |  | 570 | #N/A | [5 empty] | DC(ΔB/2) | AC(ΔB) | DC | AC | DC | AC
0 | 0 |  | 2077.716 |  | 2924.94 |  | 3832.68 | #N/A | #N/A |  | 026 | 3.589639 | 1755.051 | 329.1742 | 658.3485 | 15.71619 | 70.53073 | 3.393048 | 15.22723
7.5 | 41.77469 |  | 2036.741 |  | 2839.314 |  | 3587.882 | #N/A | #N/A |  | 040 | 2.999639 | 2100.253 | 329.1742 | 658.3485 | 15.12127 | 67.3921 | 3.264607 | 14.54962
15 | 83.54938 |  | 1968.859 |  | 2655.323 |  | 3080.727 | #N/A | #N/A |  | 060 | 3.200487 | 1968.45 | 329.1742 | 658.3485 | 14.50711 | 64.16381 | 3.132012 | 13.85265
22.5 | 125.3241 |  | 1871.451 |  | 2393.216 |  | 2493.547 | #N/A | #N/A |  | #N/A | #N/A | #N/A | #N/A | #N/A | #N/A | #N/A | #N/A | #N/A
30 | 167.0988 |  | 1755.051 |  | 2100.253 |  | 1968.45 | #N/A | #N/A |  | 0 | #N/A | #N/A | #N/A | #N/A | #N/A | #N/A | #N/A | #N/A
31.5 | 175.4537 |  | 1730.341 |  | 2041.45 |  | 1875.913 | #N/A | #N/A
Lrated / Linitial |  |  | 84.47% |  | 71.8% |  | 51.36% | #N/A | #N/A
|  |  | Material |  |  | SIZE
|  |  | EK(MegaFlux) |  |  | 8038A |  |  | Turns | 82
29953
29954
29955
[13 empty] | Current | H(Oe) | 026 | 040 | 060 | 0 | 0
[10 empty] | 0 |  |  | 0 | 0 | 2063.537 | 2904.696 | 3796.379 | #N/A | #N/A
[10 empty] | 1 |  |  | 0.693 | 3.859981 | 2063.221 | 2904.161 | 3794.493 | #N/A | #N/A
[10 empty] | 2 |  |  | 1.386 | 7.719963 | 2062.383 | 2902.519 | 3788.848 | #N/A | #N/A
[10 empty] | 3 |  |  | 2.079 | 11.57994 | 2061.075 | 2899.746 | 3779.483 | #N/A | #N/A
[10 empty] | 4 |  |  | 2.772 | 15.43993 | 2059.325 | 2895.837 | 3766.453 | #N/A | #N/A
[10 empty] | 5 |  |  | 3.465 | 19.29991 | 2057.15 | 2890.791 | 3749.835 | #N/A | #N/A
[10 empty] | 6 |  |  | 4.158 | 23.15989 | 2054.567 | 2884.614 | 3729.726 | #N/A | #N/A
[10 empty] | 7 |  |  | 4.851 | 27.01987 | 2051.587 | 2877.314 | 3706.241 | #N/A | #N/A
[10 empty] | 8 |  |  | 5.544 | 30.87985 | 2048.223 | 2868.902 | 3679.511 | #N/A | #N/A
[10 empty] | 9 |  |  | 6.237 | 34.73983 | 2044.484 | 2859.395 | 3649.683 | #N/A | #N/A
[10 empty] | 10 |  |  | 6.93 | 38.59981 | 2040.382 | 2848.812 | 3616.916 | #N/A | #N/A
[10 empty] | 11 |  |  | 7.623 | 42.4598 | 2035.925 | 2837.172 | 3581.38 | #N/A | #N/A
[10 empty] | 12 |  |  | 8.316 | 46.31978 | 2031.123 | 2824.501 | 3543.257 | #N/A | #N/A
[10 empty] | 13 |  |  | 9.009 | 50.17976 | 2025.984 | 2810.824 | 3502.731 | #N/A | #N/A
[10 empty] | 14 |  |  | 9.702 | 54.03974 | 2020.519 | 2796.169 | 3459.994 | #N/A | #N/A
[10 empty] | 15 |  |  | 10.395 | 57.89972 | 2014.735 | 2780.567 | 3415.242 | #N/A | #N/A
[10 empty] | 16 |  |  | 11.088 | 61.7597 | 2008.642 | 2764.05 | 3368.668 | #N/A | #N/A
[10 empty] | 17 |  |  | 11.781 | 65.61969 | 2002.248 | 2746.651 | 3320.469 | #N/A | #N/A
[10 empty] | 18 |  |  | 12.474 | 69.47967 | 1995.562 | 2728.406 | 3270.835 | #N/A | #N/A
[10 empty] | 19 |  |  | 13.167 | 73.33965 | 1988.593 | 2709.35 | 3219.956 | #N/A | #N/A
[10 empty] | 20 |  |  | 13.86 | 77.19963 | 1981.349 | 2689.522 | 3168.015 | #N/A | #N/A
[10 empty] | 21 |  |  | 14.553 | 81.05961 | 1973.84 | 2668.958 | 3115.19 | #N/A | #N/A
[10 empty] | 22 |  |  | 15.246 | 84.91959 | 1966.072 | 2647.699 | 3061.65 | #N/A | #N/A
[10 empty] | 23 |  |  | 15.939 | 88.77957 | 1958.057 | 2625.783 | 3007.558 | #N/A | #N/A
[10 empty] | 24 |  |  | 16.632 | 92.63956 | 1949.8 | 2603.249 | 2953.068 | #N/A | #N/A
[10 empty] | 25 |  |  | 17.325 | 96.49954 | 1941.313 | 2580.138 | 2898.324 | #N/A | #N/A
[10 empty] | 26 |  |  | 18.018 | 100.3595 | 1932.602 | 2556.489 | 2843.463 | #N/A | #N/A
[10 empty] | 27 |  |  | 18.711 | 104.2195 | 1923.677 | 2532.343 | 2788.611 | #N/A | #N/A
[10 empty] | 28 |  |  | 19.404 | 108.0795 | 1914.545 | 2507.737 | 2733.884 | #N/A | #N/A
[10 empty] | 29 |  |  | 20.097 | 111.9395 | 1905.216 | 2482.711 | 2679.39 | #N/A | #N/A
[10 empty] | 30 |  |  | 20.79 | 115.7994 | 1895.697 | 2457.304 | 2625.227 | #N/A | #N/A
[10 empty] | 31 |  |  | 21.483 | 119.6594 | 1885.997 | 2431.553 | 2571.486 | #N/A | #N/A
[10 empty] | 32 |  |  | 22.176 | 123.5194 | 1876.124 | 2405.494 | 2518.246 | #N/A | #N/A
[10 empty] | 33 |  |  | 22.869 | 127.3794 | 1866.086 | 2379.165 | 2465.579 | #N/A | #N/A
[10 empty] | 34 |  |  | 23.562 | 131.2394 | 1855.891 | 2352.599 | 2413.55 | #N/A | #N/A
[10 empty] | 35 |  |  | 24.255 | 135.0994 | 1845.547 | 2325.832 | 2362.216 | #N/A | #N/A
[10 empty] | 36 |  |  | 24.948 | 138.9593 | 1835.061 | 2298.896 | 2311.626 | #N/A | #N/A
[10 empty] | 37 |  |  | 25.641 | 142.8193 | 1824.442 | 2271.824 | 2261.823 | #N/A | #N/A
[10 empty] | 38 |  |  | 26.334 | 146.6793 | 1813.696 | 2244.645 | 2212.843 | #N/A | #N/A
[10 empty] | 39 |  |  | 27.027 | 150.5393 | 1802.832 | 2217.391 | 2164.717 | #N/A | #N/A
[10 empty] | 40 |  |  | 27.72 | 154.3993 | 1791.857 | 2190.088 | 2117.47 | #N/A | #N/A
[10 empty] | 41 |  |  | 28.413 | 158.2592 | 1780.778 | 2162.765 | 2071.122 | #N/A | #N/A
[10 empty] | 42 |  |  | 29.106 | 162.1192 | 1769.601 | 2135.447 | 2025.69 | #N/A | #N/A
[10 empty] | 43 |  |  | 29.799 | 165.9792 | 1758.335 | 2108.159 | 1981.184 | #N/A | #N/A
[10 empty] | 44 |  |  | 30.492 | 169.8392 | 1746.985 | 2080.924 | 1937.613 | #N/A | #N/A
[10 empty] | 45 |  |  | 31.185 | 173.6992 | 1735.558 | 2053.764 | 1894.98 | #N/A | #N/A
[10 empty] | 46 |  |  | 31.878 | 177.5591 | 1724.062 | 2026.701 | 1853.288 | #N/A | #N/A
[10 empty] | 47 |  |  | 32.571 | 181.4191 | 1712.501 | 1999.755 | 1812.533 | #N/A | #N/A
[10 empty] | 48 |  |  | 33.264 | 185.2791 | 1700.883 | 1972.943 | 1772.713 | #N/A | #N/A
[10 empty] | 49 |  |  | 33.957 | 189.1391 | 1689.213 | 1946.282 | 1733.821 | #N/A | #N/A
[10 empty] | 50 |  |  | 34.65 | 192.9991 | 1677.497 | 1919.791 | 1695.849 | #N/A | #N/A

## E Core Dimension (hidden)
Dimension Table
SIZE | A | B | C | D | E | F | L | M | Path length (cm) | Cross Section A (㎠) | Window Area (㎠) | Volume (cc) | 0% Winding length/turn | Surface Area (㎠)
1908A | 19.3 | 8.1 | 4.8 | 5.5 | 13.9 | 4.8 | 2.3 | 4.7 | 4.01 | 0.228 | 0.517 | 0.91428 | 1.92 | 10.6076
2510A | 25.1 | 9.6 | 6.5 | 6.2 | 18.8 | 6.1 | 3 | 6.3 | 4.85 | 0.385 | 0.7812 | 1.86725 | 2.52 | 17.1346
3015A | 30.1 | 15 | 7.1 | 9.7 | 19.5 | 7 | 5.1 | 6.4 | 6.56 | 0.601 | 1.2416 | 3.94256 | 2.82 | 28.955
3515A | 34.5 | 14.1 | 9.3 | 9.6 | 25.3 | 9.3 | 4.4 | 7.9 | 6.94 | 0.84 | 1.5168 | 5.8296 | 3.72 | 35.1342
4117A | 40.9 | 16.5 | 12.5 | 10.4 | 28.3 | 12.5 | 6 | 7.9 | 7.75 | 1.52 | 1.6432 | 11.78 | 5 | 53.2462
4321A | 42.8 | 21.1 | 10.8 | 15 | 30.4 | 11.7 | 5.9 | 9.5 | 9.84 | 1.28 | 2.85 | 12.5952 | 4.5 | 60.1472
4321B | 42.8 | 21.1 | 15.4 | 15 | 30.4 | 11.7 | 5.9 | 9.5 | 9.84 | 1.83 | 2.85 | 18.0072 | 5.42 | 75.2352
4321C | 42.8 | 21.1 | 20 | 15 | 30.4 | 11.7 | 5.9 | 9.5 | 9.84 | 2.37 | 2.85 | 23.3208 | 6.34 | 90.3232
5528A | 54.9 | 27.6 | 20.6 | 18.5 | 37.5 | 16.8 | 8.4 | 10.3 | 12.3 | 3.5 | 3.811 | 43.05 | 7.48 | 129.702
5528B | 54.9 | 27.6 | 24.6 | 18.5 | 37.5 | 16.8 | 8.4 | 10.3 | 12.3 | 4.17 | 3.811 | 51.291 | 8.28 | 146.078
6533A | 65.1 | 32.5 | 27 | 22.2 | 44.2 | 19.7 | 10 | 12.1 | 14.7 | 5.4 | 5.3724 | 79.38 | 9.34 | 194.4144
7228A | 72.4 | 27.9 | 19 | 17.8 | 52.6 | 19.1 | 9.5 | 16.9 | 13.7 | 3.68 | 6.0164 | 50.416 | 7.62 | 145.3488
8038A | 80 | 38.1 | 19.8 | 28.1 | 59.3 | 19.8 | 9.9 | 19.8 | 18.5 | 3.89 | 11.1276 | 71.965 | 7.92 | 199.4568

## E Core Function Parameter (hidden)
|  | DC Bias parameter | [6 empty] | Loss Function parameter
|  | Material | No. | ui | a | b | c | Material | ui | a | b | c | d
ES(Sendust)1 | ES(Sendust)026 | ES(Sendust) | 1 | 026 | 0.03872 | 4.16401e-06 | 2.7087 | ES(Sendust) | 026 | 2.048 | 4.245 | 0.0215 | 1.99
ES(Sendust)2 | ES(Sendust)040 | ES(Sendust) | 2 | 040 | 0.01685 | 4.69762e-06 | 2.79675 | ES(Sendust) | 040 | 2.128 | 4.382 | 0.023 | 1.979
ES(Sendust)3 | ES(Sendust)060 | ES(Sendust) | 3 | 060 | 0.01355 | 6.19011e-06 | 2.75808 | ES(Sendust) | 060 | 2.207 | 4.518 | 0.0244 | 1.967
ES(Sendust)4 | ES(Sendust)090 | ES(Sendust) | 4 | 090 | 0.01128 | 9.07261e-06 | 2.73865 | ES(Sendust) | 090 | 2.207 | 4.518 | 0.0244 | 1.967
ES(Sendust)5 | ES(Sendust) | ES(Sendust) | 5 |  |  |  |  | ES(Sendust)
ES(Sendust)6 | ES(Sendust) | ES(Sendust) | 6 |  |  |  |  | ES(Sendust)
ES(Sendust)7 | ES(Sendust) | ES(Sendust) | 7 |  |  |  |  | ES(Sendust)
EK(MegaFlux)1 | EK(MegaFlux)026 | EK(MegaFlux) | 1 | 026 | 0.03868 | 2.8667e-07 | 2.93141 | EK(MegaFlux) | 026 | 2.166 | 9.918 | 0.0519 | 2.061
EK(MegaFlux)2 | EK(MegaFlux)040 | EK(MegaFlux) | 2 | 040 | 0.0201 | 1.60542e-07 | 3.13248 | EK(MegaFlux) | 040 | 2.156 | 9.396 | 0.0576 | 2.021
EK(MegaFlux)3 | EK(MegaFlux)060 | EK(MegaFlux) | 3 | 060 | 0.0167 | 2.81422e-07 | 3.10543 | EK(MegaFlux) | 060 | 2.145 | 8.874 | 0.0632 | 1.98
EK(MegaFlux)4 | EK(MegaFlux) | EK(MegaFlux) | 4 |  |  |  |  | EK(MegaFlux)
EK(MegaFlux)5 | EK(MegaFlux) | EK(MegaFlux) | 5 |  |  |  |  | EK(MegaFlux)
EK(MegaFlux)6 | EK(MegaFlux) | EK(MegaFlux) | 6 |  |  |  |  | EK(MegaFlux)
EK(MegaFlux)7 | EK(MegaFlux) | EK(MegaFlux) | 7 |  |  |  |  | EK(MegaFlux)
`

## E Core AL (hidden)
|  | 사양 | 품번 | 재질 | 사이즈 | 투자율 | AL | a | b | c | 재질 | Wire Material
ES(Sendust)1908A1 | ES(Sendust)1908A026 | 1 | ES1908A026 | ES(Sendust) | 1908A | 026 | 26 | 0.028 | 4.29065e-06 | 2.64517 | ES(Sendust) | Copper | 1.7 | 8.96
ES(Sendust)1908A2 | ES(Sendust)1908A040 | 2 | ES1908A040 | ES(Sendust) | 1908A | 040 | 35 | 0.02057 | 7.81887e-06 | 2.58393 | EK(MegaFlux) | Aluminum | 2.82 | 2.7
ES(Sendust)1908A3 | ES(Sendust)1908A060 | 3 | ES1908A060 | ES(Sendust) | 1908A | 060 | 48 | 0.01521 | 4.37958e-06 | 2.75758
ES(Sendust)1908A4 | ES(Sendust)1908A090 | 4 | ES1908A090 | ES(Sendust) | 1908A | 090 | 69 | 0.0104 | 1.67498e-05 | 2.51692
ES(Sendust)2510A1 | ES(Sendust)2510A026 | 1 | ES2510A026 | ES(Sendust) | 2510A | 026 | 39 | 0.02585 | 3.9606e-06 | 2.64517
ES(Sendust)2510A2 | ES(Sendust)2510A040 | 2 | ES2510A040 | ES(Sendust) | 2510A | 040 | 52 | 0.01938 | 7.36778e-06 | 2.58393
ES(Sendust)2510A3 | ES(Sendust)2510A060 | 3 | ES2510A060 | ES(Sendust) | 2510A | 060 | 70 | 0.01456 | 4.19188e-06 | 2.75758
ES(Sendust)2510A4 | ES(Sendust)2510A090 | 4 | ES2510A090 | ES(Sendust) | 2510A | 090 | 100 | 0.01009 | 1.62473e-05 | 2.51692
ES(Sendust)3015A1 | ES(Sendust)3015A026 | 1 | ES3015A026 | ES(Sendust) | 3015A | 026 | 33 | 0.03476 | 5.32633e-06 | 2.64517
ES(Sendust)3015A2 | ES(Sendust)3015A040 | 2 | ES3015A040 | ES(Sendust) | 3015A | 040 | 46 | 0.0252 | 9.57811e-06 | 2.58393
ES(Sendust)3015A3 | ES(Sendust)3015A060 | 3 | ES3015A060 | ES(Sendust) | 3015A | 060 | 71 | 0.01644 | 4.73277e-06 | 2.75758
ES(Sendust)3015A4 | ES(Sendust)3015A090 | 4 | ES3015A090 | ES(Sendust) | 3015A | 090 | 92 | 0.01261 | 2.03092e-05 | 2.51692
ES(Sendust)3515A1 | ES(Sendust)3515A026 | 1 | ES3515A026 | ES(Sendust) | 3515A | 026 | 56 | 0.02725 | 4.17469e-06 | 2.64517
ES(Sendust)3515A2 | ES(Sendust)3515A040 | 2 | ES3515A040 | ES(Sendust) | 3515A | 040 | 75 | 0.02057 | 7.81887e-06 | 2.58393
ES(Sendust)3515A3 | ES(Sendust)3515A060 | 3 | ES3515A060 | ES(Sendust) | 3515A | 060 | 102 | 0.01521 | 4.37958e-06 | 2.75758
ES(Sendust)3515A4 | ES(Sendust)3515A090 | 4 | ES3515A090 | ES(Sendust) | 3515A | 090 | 146 | 0.01051 | 1.69243e-05 | 2.51692
ES(Sendust)4117A1 | ES(Sendust)4117A026 | 1 | ES4117A026 | ES(Sendust) | 4117A | 026 | 88 | 0.028 | 4.29065e-06 | 2.64517
ES(Sendust)4117A2 | ES(Sendust)4117A040 | 2 | ES4117A040 | ES(Sendust) | 4117A | 040 | 119 | 0.021 | 7.98176e-06 | 2.58393
ES(Sendust)4117A3 | ES(Sendust)4117A060 | 3 | ES4117A060 | ES(Sendust) | 4117A | 060 | 163 | 0.01544 | 4.44593e-06 | 2.75758
ES(Sendust)4117A4 | ES(Sendust)4117A090 | 4 | ES4117A090 | ES(Sendust) | 4117A | 090 | 234 | 0.01062 | 1.71025e-05 | 2.51692
ES(Sendust)4321A1 | ES(Sendust)4321A026 | 1 | ES4321A026 | ES(Sendust) | 4321A | 026 | 56 | 0.02965 | 4.54305e-06 | 2.64517
ES(Sendust)4321A2 | ES(Sendust)4321A040 | 2 | ES4321A040 | ES(Sendust) | 4321A | 040 | 76 | 0.02191 | 8.32879e-06 | 2.58393
ES(Sendust)4321A3 | ES(Sendust)4321A060 | 3 | ES4321A060 | ES(Sendust) | 4321A | 060 | 105 | 0.01593 | 4.58487e-06 | 2.75758
ES(Sendust)4321A4 | ES(Sendust)4321A090 | 4 | ES4321A090 | ES(Sendust) | 4321A | 090 | 151 | 0.01097 | 1.76601e-05 | 2.51692
ES(Sendust)4321B1 | ES(Sendust)4321B026 | 1 | ES4321B026 | ES(Sendust) | 4321B | 026 | 80 | 0.02965 | 4.54305e-06 | 2.64517
ES(Sendust)4321B2 | ES(Sendust)4321B040 | 2 | ES4321B040 | ES(Sendust) | 4321B | 040 | 108 | 0.02191 | 8.32879e-06 | 2.58393
ES(Sendust)4321B3 | ES(Sendust)4321B060 | 3 | ES4321B060 | ES(Sendust) | 4321B | 060 | 150 | 0.01593 | 4.58487e-06 | 2.75758
ES(Sendust)4321B4 | ES(Sendust)4321B090 | 4 | ES4321B090 | ES(Sendust) | 4321B | 090 | 217 | 0.01097 | 1.76601e-05 | 2.51692
ES(Sendust)4321C1 | ES(Sendust)4321C026 | 1 | ES4321C026 | ES(Sendust) | 4321C | 026 | 104 | 0.02965 | 4.54305e-06 | 2.64517
ES(Sendust)4321C2 | ES(Sendust)4321C040 | 2 | ES4321C040 | ES(Sendust) | 4321C | 040 | 140 | 0.02191 | 8.32879e-06 | 2.58393
ES(Sendust)4321C3 | ES(Sendust)4321C060 | 3 | ES4321C060 | ES(Sendust) | 4321C | 060 | 194 | 0.01593 | 4.58487e-06 | 2.75758
ES(Sendust)4321C4 | ES(Sendust)4321C090 | 4 | ES4321C090 | ES(Sendust) | 4321C | 090 | 281 | 0.01097 | 1.76601e-05 | 2.51692
ES(Sendust)5528A1 | ES(Sendust)5528A026 | 1 | ES5528A026 | ES(Sendust) | 5528A | 026 | 116 | 0.0315 | 4.82699e-06 | 2.64517
ES(Sendust)5528A2 | ES(Sendust)5528A040 | 2 | ES5528A040 | ES(Sendust) | 5528A | 040 | 157 | 0.02291 | 8.70737e-06 | 2.58393
ES(Sendust)5528A3 | ES(Sendust)5528A060 | 3 | ES5528A060 | ES(Sendust) | 5528A | 060 | 219 | 0.01671 | 4.81035e-06 | 2.75758
ES(Sendust)5528B1 | ES(Sendust)5528B026 | 1 | ES5528B026 | ES(Sendust) | 5528B | 026 | 138 | 0.0315 | 4.82699e-06 | 2.64517
ES(Sendust)5528B2 | ES(Sendust)5528B040 | 2 | ES5528B040 | ES(Sendust) | 5528B | 040 | 187 | 0.02291 | 8.70737e-06 | 2.58393
ES(Sendust)5528B3 | ES(Sendust)5528B060 | 3 | ES5528B060 | ES(Sendust) | 5528B | 060 | 261 | 0.01671 | 4.81035e-06 | 2.75758
ES(Sendust)6533A1 | ES(Sendust)6533A026 | 1 | ES6533A026 | ES(Sendust) | 6533A | 026 | 162 | 0.0288 | 4.41324e-06 | 2.64517
ES(Sendust)6533A2 | ES(Sendust)6533A040 | 2 | ES6533A040 | ES(Sendust) | 6533A | 040 | 230 | 0.02016 | 7.66249e-06 | 2.58393
ES(Sendust)6533A3 | ES(Sendust)6533A060 | 3 | ES6533A060 | ES(Sendust) | 6533A | 060 | 300 | 0.01568 | 4.51433e-06 | 2.75758
ES(Sendust)7228A1 | ES(Sendust)7228A026 | 1 | ES7228A026 | ES(Sendust) | 7228A | 026 | 130 | 0.02585 | 3.9606e-06 | 2.64517
ES(Sendust)7228A2 | ES(Sendust)7228A040 | 2 | ES7228A040 | ES(Sendust) | 7228A | 040 | 173 | 0.01976 | 7.51224e-06 | 2.58393
ES(Sendust)7228A3 | ES(Sendust)7228A060 | 3 | ES7228A060 | ES(Sendust) | 7228A | 060 | 236 | 0.01456 | 4.19188e-06 | 2.75758
ES(Sendust)8038A1 | ES(Sendust)8038A026 | 1 | ES8038A026 | ES(Sendust) | 8038A | 026 | 103 | 0.02585 | 3.9606e-06 | 2.64517
ES(Sendust)8038A2 | ES(Sendust)8038A040 | 2 | ES8038A040 | ES(Sendust) | 8038A | 040 | 145 | 0.01833 | 6.9659e-06 | 2.58393
ES(Sendust)8038A3 | ES(Sendust)8038A060 | 3 | ES8038A060 | ES(Sendust) | 8038A | 060 | 190 | 0.01416 | 4.07544e-06 | 2.75758
EK(MegaFlux)1908A1 | EK(MegaFlux)1908A026 | 1 | EK1908A026 | EK(MegaFlux) | 1908A | 026 | 26 | 0.02798 | 3.42772e-07 | 2.86994
EK(MegaFlux)1908A2 | EK(MegaFlux)1908A040 | 2 | EK1908A040 | EK(MegaFlux) | 1908A | 040 | 35 | 0.0206 | 2.44802e-07 | 3.02801
EK(MegaFlux)1908A3 | EK(MegaFlux)1908A060 | 3 | EK1908A060 | EK(MegaFlux) | 1908A | 060 | 48 | 0.01509 | 5.04123e-07 | 2.99909
EK(MegaFlux)2510A1 | EK(MegaFlux)2510A026 | 1 | EK2510A026 | EK(MegaFlux) | 2510A | 026 | 39 | 0.02583 | 3.16405e-07 | 2.86994
EK(MegaFlux)2510A2 | EK(MegaFlux)2510A040 | 2 | EK2510A040 | EK(MegaFlux) | 2510A | 040 | 52 | 0.01941 | 2.30679e-07 | 3.02801
EK(MegaFlux)2510A3 | EK(MegaFlux)2510A060 | 3 | EK2510A060 | EK(MegaFlux) | 2510A | 060 | 70 | 0.01444 | 4.82518e-07 | 2.99909
EK(MegaFlux)3015A1 | EK(MegaFlux)3015A026 | 1 | EK3015A026 | EK(MegaFlux) | 3015A | 026 | 33 | 0.03474 | 4.2551e-07 | 2.86994
EK(MegaFlux)3015A2 | EK(MegaFlux)3015A040 | 2 | EK3015A040 | EK(MegaFlux) | 3015A | 040 | 46 | 0.02524 | 2.99882e-07 | 3.02801
EK(MegaFlux)3015A3 | EK(MegaFlux)3015A060 | 3 | EK3015A060 | EK(MegaFlux) | 3015A | 060 | 71 | 0.01631 | 5.44778e-07 | 2.99909
EK(MegaFlux)3515A1 | EK(MegaFlux)3515A026 | 1 | EK3515A026 | EK(MegaFlux) | 3515A | 026 | 56 | 0.02722 | 3.33507e-07 | 2.86994
EK(MegaFlux)3515A2 | EK(MegaFlux)3515A040 | 2 | EK3515A040 | EK(MegaFlux) | 3515A | 040 | 75 | 0.0206 | 2.44802e-07 | 3.02801
EK(MegaFlux)3515A3 | EK(MegaFlux)3515A060 | 3 | EK3515A060 | EK(MegaFlux) | 3515A | 060 | 102 | 0.01509 | 5.04123e-07 | 2.99909
EK(MegaFlux)4117A1 | EK(MegaFlux)4117A026 | 1 | EK4117A026 | EK(MegaFlux) | 4117A | 026 | 88 | 0.02798 | 3.42772e-07 | 2.86994
EK(MegaFlux)4117A2 | EK(MegaFlux)4117A040 | 2 | EK4117A040 | EK(MegaFlux) | 4117A | 040 | 119 | 0.02103 | 2.49902e-07 | 3.02801
EK(MegaFlux)4117A3 | EK(MegaFlux)4117A060 | 3 | EK4117A060 | EK(MegaFlux) | 4117A | 060 | 163 | 0.01532 | 5.11761e-07 | 2.99909
EK(MegaFlux)4321A1 | EK(MegaFlux)4321A026 | 1 | EK4321A026 | EK(MegaFlux) | 4321A | 026 | 56 | 0.02963 | 3.62935e-07 | 2.86994
EK(MegaFlux)4321A2 | EK(MegaFlux)4321A040 | 2 | EK4321A040 | EK(MegaFlux) | 4321A | 040 | 76 | 0.02195 | 2.60767e-07 | 3.02801
EK(MegaFlux)4321A3 | EK(MegaFlux)4321A060 | 3 | EK4321A060 | EK(MegaFlux) | 4321A | 060 | 105 | 0.0158 | 5.27754e-07 | 2.99909
EK(MegaFlux)4321B1 | EK(MegaFlux)4321B026 | 1 | EK4321B026 | EK(MegaFlux) | 4321B | 026 | 80 | 0.02963 | 3.62935e-07 | 2.86994
EK(MegaFlux)4321B2 | EK(MegaFlux)4321B040 | 2 | EK4321B040 | EK(MegaFlux) | 4321B | 040 | 108 | 0.02195 | 2.60767e-07 | 3.02801
EK(MegaFlux)4321B3 | EK(MegaFlux)4321B060 | 3 | EK4321B060 | EK(MegaFlux) | 4321B | 060 | 150 | 0.0158 | 5.27754e-07 | 2.99909
EK(MegaFlux)4321C1 | EK(MegaFlux)4321C026 | 1 | EK4321C026 | EK(MegaFlux) | 4321C | 026 | 104 | 0.02963 | 3.62935e-07 | 2.86994
EK(MegaFlux)4321C2 | EK(MegaFlux)4321C040 | 2 | EK4321C040 | EK(MegaFlux) | 4321C | 040 | 140 | 0.02195 | 2.60767e-07 | 3.02801
EK(MegaFlux)4321C3 | EK(MegaFlux)4321C060 | 3 | EK4321C060 | EK(MegaFlux) | 4321C | 060 | 194 | 0.0158 | 5.27754e-07 | 2.99909
EK(MegaFlux)5528A1 | EK(MegaFlux)5528A026 | 1 | EK5528A026 | EK(MegaFlux) | 5528A | 026 | 116 | 0.03148 | 3.85618e-07 | 2.86994
EK(MegaFlux)5528A2 | EK(MegaFlux)5528A040 | 2 | EK5528A040 | EK(MegaFlux) | 5528A | 040 | 157 | 0.02294 | 2.7262e-07 | 3.02801
EK(MegaFlux)5528A3 | EK(MegaFlux)5528A060 | 3 | EK5528A060 | EK(MegaFlux) | 5528A | 060 | 219 | 0.01657 | 5.53709e-07 | 2.99909
EK(MegaFlux)5528B1 | EK(MegaFlux)5528B026 | 1 | EK5528B026 | EK(MegaFlux) | 5528B | 026 | 138 | 0.03148 | 3.85618e-07 | 2.86994
EK(MegaFlux)5528B2 | EK(MegaFlux)5528B040 | 2 | EK5528B040 | EK(MegaFlux) | 5528B | 040 | 187 | 0.02294 | 2.7262e-07 | 3.02801
EK(MegaFlux)5528B3 | EK(MegaFlux)5528B060 | 3 | EK5528B060 | EK(MegaFlux) | 5528B | 060 | 261 | 0.01657 | 5.53709e-07 | 2.99909
EK(MegaFlux)6533A1 | EK(MegaFlux)6533A026 | 1 | EK6533A026 | EK(MegaFlux) | 6533A | 026 | 162 | 0.02878 | 3.52565e-07 | 2.86994
EK(MegaFlux)6533A2 | EK(MegaFlux)6533A040 | 2 | EK6533A040 | EK(MegaFlux) | 6533A | 040 | 230 | 0.02019 | 2.39906e-07 | 3.02801
EK(MegaFlux)6533A3 | EK(MegaFlux)6533A060 | 3 | EK6533A060 | EK(MegaFlux) | 6533A | 060 | 300 | 0.01555 | 5.19634e-07 | 2.99909
EK(MegaFlux)7228A1 | EK(MegaFlux)7228A026 | 1 | EK7228A026 | EK(MegaFlux) | 7228A | 026 | 130 | 0.02583 | 3.16405e-07 | 2.86994
EK(MegaFlux)7228A2 | EK(MegaFlux)7228A040 | 2 | EK7228A040 | EK(MegaFlux) | 7228A | 040 | 173 | 0.01979 | 2.35202e-07 | 3.02801
EK(MegaFlux)7228A3 | EK(MegaFlux)7228A060 | 3 | EK7228A060 | EK(MegaFlux) | 7228A | 060 | 236 | 0.01444 | 4.82518e-07 | 2.99909
EK(MegaFlux)8038A1 | EK(MegaFlux)8038A026 | 1 | EK8038A026 | EK(MegaFlux) | 8038A | 026 | 103 | 0.02583 | 3.16405e-07 | 2.86994
EK(MegaFlux)8038A2 | EK(MegaFlux)8038A040 | 2 | EK8038A040 | EK(MegaFlux) | 8038A | 040 | 145 | 0.01835 | 2.18096e-07 | 3.02801
EK(MegaFlux)8038A3 | EK(MegaFlux)8038A060 | 3 | EK8038A060 | EK(MegaFlux) | 8038A | 060 | 190 | 0.01404 | 4.69114e-07 | 2.99909

## E Core Part List
Sendust : ES4321A-060-->E=E Shape, S=SENDUST Material, 43=A(Length 42.8), 21=B(Width 21.1), A=C(Height 20), 060=Permeability
P/N |  | Dimensions | [7 empty] | Path length (㎝) | Cross Section Area (㎠) | AL value (nH/n2)±12%
|  | A (mm) | B (mm) | C (mm) | D[min] (mm) | E[min] (mm) | F (mm) | L[nom] (mm) | M[min] (mm) |  |  | 026u | 040u | 060u | 090u
ES | 1908A | 19.3±0.3 | 8.1±0.2 | 4.8±0.2 | 5.5 | 13.9 | 4.8±0.2 | 2.3 | 4.7 | 4.01 | 0.228 | 26 | 35 | 48 | 69
ES | 2510A | 25.1±0.3 | 9.6±0.2 | 6.5±0.2 | 6.2 | 18.8 | 6.1±0.2 | 3 | 6.3 | 4.85 | 0.385 | 39 | 52 | 70 | 100
ES | 3015A | 30.1±0.3 | 15.0±0.2 | 7.1±0.2 | 9.7 | 19.5 | 7.0±0.2 | 5.1 | 6.4 | 6.56 | 0.601 | 33 | 46 | 71 | 92
ES | 3515A | 34.5±0.3 | 14.1±0.2 | 9.3±0.2 | 9.6 | 25.3 | 9.3±0.2 | 4.4 | 7.9 | 6.94 | 0.84 | 56 | 75 | 102 | 146
ES | 4117A | 40.9±0.6 | 16.5±0.3 | 12.5±0.3 | 10.4 | 28.3 | 12.5±0.3 | 6 | 7.9 | 7.75 | 1.52 | 88 | 119 | 163 | 234
ES | 4321A | 42.8±0.7 | 21.1±0.4 | 10.8±0.3 | 15 | 30.4 | 11.7±0.3 | 5.9 | 9.5 | 9.84 | 1.28 | 56 | 76 | 105 | 151
ES | 4321B | 42.8±0.7 | 21.1±0.4 | 15.4±0.3 | 15 | 30.4 | 11.7±0.3 | 5.9 | 9.5 | 9.84 | 1.83 | 80 | 108 | 150 | 217
ES | 4321C | 42.8±0.7 | 21.1±0.4 | 20.0±0.3 | 15 | 30.4 | 11.7±0.3 | 5.9 | 9.5 | 9.84 | 2.37 | 104 | 140 | 194 | 281
ES | 5528A | 54.9±0.8 | 27.6±0.4 | 20.6±0.4 | 18.5 | 37.5 | 16.8±0.4 | 8.4 | 10.3 | 12.3 | 3.5 | 116 | 157 | 219
ES | 5528B | 54.9±0.8 | 27.6±0.4 | 24.6±0.4 | 18.5 | 37.5 | 16.8±0.4 | 8.4 | 10.3 | 12.3 | 4.17 | 138 | 187 | 261
ES | 6533A | 65.1±1.0 | 32.5±0.5 | 27.0±0.4 | 22.2 | 44.2 | 19.7±0.4 | 10 | 12.1 | 14.7 | 5.4 | 162 | 230 | 300
ES | 7228A | 72.4±1.1 | 27.9±0.5 | 19.0±0.4 | 17.8 | 52.6 | 19.1±0.4 | 9.5 | 16.9 | 13.7 | 3.68 | 130 | 173 | 236
ES | 8038A | 80.0±1.2 | 38.1±0.6 | 19.8±0.4 | 28.1 | 59.3 | 19.8±0.4 | 9.9 | 19.8 | 18.5 | 3.89 | 103 | 145 | 190
Mega Flux : EK4321A-060
EK | 1908A | 19.3±0.3 | 8.1±0.2 | 4.8±0.2 | 5.5 | 13.9 | 4.8±0.2 | 2.3 | 4.7 | 4.01 | 0.228 | 26 | 35 | 48
EK | 2510A | 25.1±0.3 | 9.6±0.2 | 6.5±0.2 | 6.2 | 18.8 | 6.1±0.2 | 3 | 6.3 | 4.85 | 0.385 | 39 | 52 | 70
EK | 3015A | 30.1±0.3 | 15.0±0.2 | 7.1±0.2 | 9.7 | 19.5 | 7.0±0.2 | 5.1 | 6.4 | 6.56 | 0.601 | 33 | 46 | 71
EK | 3515A | 34.5±0.3 | 14.1±0.2 | 9.3±0.2 | 9.6 | 25.3 | 9.3±0.2 | 4.4 | 7.9 | 6.94 | 0.84 | 56 | 75 | 102
EK | 4117A | 40.9±0.6 | 16.5±0.3 | 12.5±0.3 | 10.4 | 28.3 | 12.5±0.3 | 6 | 7.9 | 7.75 | 1.52 | 88 | 119 | 163
EK | 4321A | 42.8±0.7 | 21.1±0.4 | 10.8±0.3 | 15 | 30.4 | 11.7±0.3 | 5.9 | 9.5 | 9.84 | 1.28 | 56 | 76 | 105
EK | 4321B | 42.8±0.7 | 21.1±0.4 | 15.4±0.3 | 15 | 30.4 | 11.7±0.3 | 5.9 | 9.5 | 9.84 | 1.83 | 80 | 108 | 150
EK | 4321C | 42.8±0.7 | 21.1±0.4 | 20.0±0.3 | 15 | 30.4 | 11.7±0.3 | 5.9 | 9.5 | 9.84 | 2.37 | 104 | 140 | 194
EK | 5528A | 54.9±0.8 | 27.6±0.4 | 20.6±0.4 | 18.5 | 37.5 | 16.8±0.4 | 8.4 | 10.3 | 12.3 | 3.5 | 116 | 157 | 219
EK | 5528B | 54.9±0.8 | 27.6±0.4 | 24.6±0.4 | 18.5 | 37.5 | 16.8±0.4 | 8.4 | 10.3 | 12.3 | 4.17 | 138 | 187 | 261
EK | 6533A | 65.1±1.0 | 32.5±0.5 | 27.0±0.4 | 22.2 | 44.2 | 19.7±0.4 | 10 | 12.1 | 14.7 | 5.4 | 162 | 230 | 300
EK | 7228A | 72.4±1.1 | 27.9±0.5 | 19.0±0.4 | 17.8 | 52.6 | 19.1±0.4 | 9.5 | 16.9 | 13.7 | 3.68 | 130 | 173 | 236
EK | 8038A | 80.0±1.2 | 38.1±0.6 | 19.8±0.4 | 28.1 | 59.3 | 19.8±0.4 | 9.9 | 19.8 | 18.5 | 3.89 | 103 | 145 | 190