## E Core Selection Chart
Inductance | 100
Current | 35
LI2 | 122.5

## E Core Design Tool
E Core Design
[6 empty] | Core Dimension & Parameter | [9 empty] | Path length(㎝) |  | 18.5
Material |  |  | SIZE |  |  | Size(mm) |  | A | B | C | D min | E | F | L | M min | Cross Section Area(㎠) |  | 11.67
EK(MegaFlux) |  |  | 8038A |  |  |  |  | 80 | 38.1 | 59.4 | 28.1 | 59.3 | 19.8 | 9.9 | 19.8 | Window Area(㎠) |  | 11.1276
STACKING |  |  | 3 | [12 empty] | Volume(cc) |  | 215.895
Design Parameter | [14 empty] | Total Loss & Delta T
Turns |  |  |  | 82 |  | Winding Factor(%) |  |  | 44.2144 | DCR(mΩ) @ 20℃ |  | 47.8421 |  |  | Perm. | Total Loss(W) |  | Delta T
Wire Eff Area(㎟) |  |  |  | 6 |  | Rated Current (A) |  |  | 30 | Temp of Wire(℃) |  | 20 |  |  |  | DC | AC | DC | AC
Wire length/T(㎝) |  |  |  | 15.84 |  | Peak Current (A) |  |  | 31.5 | DCR(mΩ) @ T(℃) |  | 47.8421 |  |  | 026 | 46.4509 | 58.2851 | 48.1617 | 58.1842
Wire Material |  |  |  | Copper |  | Frequency(kHz) |  |  | 16 | Wire loss(W) |  | 43.0579 |  |  | 040 | 46.3225 | 57.6075 | 48.0508 | 57.6202
Current Density |  |  |  | 5 |  | Current Ripple Rate(%) |  |  | 10% | Required L(uH) |  | 2100 |  |  | 060 | 46.1899 | 56.9105 | 47.9362 | 57.0389
Wire Dia(mm) |  |  |  | 2.764 |  | Ripple Current(ΔI) |  |  | 3 | Wire Weight(g) |  | 837.9333 |  |  | #N/A | #N/A | #N/A | #N/A | #N/A
Multi Ply Wire Dia(mm) |  |  |  | 2.1 |  | Ply | 2 | → Multi Ply Wire Area(㎟) |  |  | 6.9272
Surface Area(㎠) |  |  |  | 443.5512 | #REF! | Graph range |  | 0A | ~ | 34.65 |  |  |  |  | 0 | #N/A | #N/A | #N/A | #N/A
Flat Wire |  |  |  | Width= |  | 11.0765 |  | Thickness= |  | 0.54169
DC Bias Parameter | [7 empty] | Loss Function parameter
ui | a | b | c |  | ui | a |  | b |  | c |  | d | ui |  | AL | a | b | c
026 | 0.03868 | 2.8667e-07 | 2.9314 |  | 026 | 2.166 |  | 9.918 |  | 0.0519 |  | 2.061 | 026 |  | 103 | 0.02583 | 3.164e-07 | 2.8699
040 | 0.0201 | 1.6054e-07 | 3.1325 |  | 040 | 2.156 |  | 9.396 |  | 0.0576 |  | 2.021 | 040 |  | 145 | 0.01835 | 2.181e-07 | 3.028
060 | 0.0167 | 2.8142e-07 | 3.1054 |  | 060 | 2.145 |  | 8.874 |  | 0.0632 |  | 1.98 | 060 |  | 190 | 0.01404 | 4.6911e-07 | 2.9991
0 | #N/A | #N/A | #N/A |  | #N/A | #N/A |  | #N/A |  | #N/A |  | #N/A | 0 |  | #N/A | #N/A | #N/A | #N/A
0 | #N/A | #N/A | #N/A |  | 0 | #N/A |  | #N/A |  | #N/A |  |  | 0 |  | #N/A
0 | #N/A | #N/A | #N/A |  | 0 | #N/A |  | #N/A |  | #N/A |  |  | 0 |  | #N/A
0 | #N/A | #N/A | #N/A |  | 0 | #N/A |  | #N/A |  | #N/A |  |  | 0 |  | #N/A
DC Bias Characteristics | [10 empty] | Core Loss
Curr. | Perm. |  | 026 |  | 040 |  | 060 | #N/A | 0 |  | Perm. | ΔI | L@Irated | Flux Density(G) |  | Core Loss(mW/cc) |  | Core Loss(W)
| H(Oe)＼AL |  | 309 |  | 435 |  | 570 | #N/A | [5 empty] | DC(ΔB/2) | AC(ΔB) | DC | AC | DC | AC
0 | 0 |  | 2077.716 |  | 2924.94 |  | 3832.68 | #N/A | #N/A |  | 026 | 3.5896 | 1755.0512 | 329.1742 | 658.3485 | 15.7162 | 70.5307 | 3.393 | 15.2272
7.5 | 41.7747 |  | 2036.7414 |  | 2839.3143 |  | 3587.8817 | #N/A | #N/A |  | 040 | 2.9996 | 2100.2528 | 329.1742 | 658.3485 | 15.1213 | 67.3921 | 3.2646 | 14.5496
15 | 83.5494 |  | 1968.8585 |  | 2655.3228 |  | 3080.727 | #N/A | #N/A |  | 060 | 3.2005 | 1968.4503 | 329.1742 | 658.3485 | 14.5071 | 64.1638 | 3.132 | 13.8526
22.5 | 125.3241 |  | 1871.451 |  | 2393.2158 |  | 2493.5467 | #N/A | #N/A |  | #N/A | #N/A | #N/A | #N/A | #N/A | #N/A | #N/A | #N/A | #N/A
30 | 167.0988 |  | 1755.0512 |  | 2100.2528 |  | 1968.4503 | #N/A | #N/A |  | 0 | #N/A | #N/A | #N/A | #N/A | #N/A | #N/A | #N/A | #N/A
31.5 | 175.4537 |  | 1730.341 |  | 2041.4499 |  | 1875.9126 | #N/A | #N/A
Lrated / Linitial |  |  | 84.47% |  | 71.8% |  | 51.36% | #N/A | #N/A
|  |  | Material |  |  | SIZE
|  |  | EK(MegaFlux) |  |  | 8038A |  |  | Turns | 82
29953
29954
29955
[13 empty] | Current | H(Oe) | 026 | 040 | 060 | 0 | 0
[10 empty] | 0 |  |  | 0 | 0 | 2063.5371 | 2904.6956 | 3796.3792 | #N/A | #N/A
[10 empty] | 1 |  |  | 0.693 | 3.86 | 2063.2212 | 2904.1615 | 3794.4925 | #N/A | #N/A
[10 empty] | 2 |  |  | 1.386 | 7.72 | 2062.383 | 2902.5185 | 3788.8484 | #N/A | #N/A
[10 empty] | 3 |  |  | 2.079 | 11.5799 | 2061.0752 | 2899.7459 | 3779.483 | #N/A | #N/A
[10 empty] | 4 |  |  | 2.772 | 15.4399 | 2059.3247 | 2895.8369 | 3766.453 | #N/A | #N/A
[10 empty] | 5 |  |  | 3.465 | 19.2999 | 2057.1502 | 2890.7914 | 3749.8352 | #N/A | #N/A
[10 empty] | 6 |  |  | 4.158 | 23.1599 | 2054.5667 | 2884.614 | 3729.7263 | #N/A | #N/A
[10 empty] | 7 |  |  | 4.851 | 27.0199 | 2051.5871 | 2877.3135 | 3706.2411 | #N/A | #N/A
[10 empty] | 8 |  |  | 5.544 | 30.8799 | 2048.2228 | 2868.9022 | 3679.5111 | #N/A | #N/A
[10 empty] | 9 |  |  | 6.237 | 34.7398 | 2044.4844 | 2859.3954 | 3649.6827 | #N/A | #N/A
[10 empty] | 10 |  |  | 6.93 | 38.5998 | 2040.3819 | 2848.8118 | 3616.9157 | #N/A | #N/A
[10 empty] | 11 |  |  | 7.623 | 42.4598 | 2035.9249 | 2837.1724 | 3581.3804 | #N/A | #N/A
[10 empty] | 12 |  |  | 8.316 | 46.3198 | 2031.1227 | 2824.5011 | 3543.2566 | #N/A | #N/A
[10 empty] | 13 |  |  | 9.009 | 50.1798 | 2025.9844 | 2810.824 | 3502.7308 | #N/A | #N/A
[10 empty] | 14 |  |  | 9.702 | 54.0397 | 2020.519 | 2796.1693 | 3459.9944 | #N/A | #N/A
[10 empty] | 15 |  |  | 10.395 | 57.8997 | 2014.7353 | 2780.5674 | 3415.2417 | #N/A | #N/A
[10 empty] | 16 |  |  | 11.088 | 61.7597 | 2008.6421 | 2764.0502 | 3368.6683 | #N/A | #N/A
[10 empty] | 17 |  |  | 11.781 | 65.6197 | 2002.2483 | 2746.6514 | 3320.4686 | #N/A | #N/A
[10 empty] | 18 |  |  | 12.474 | 69.4797 | 1995.5624 | 2728.4061 | 3270.835 | #N/A | #N/A
[10 empty] | 19 |  |  | 13.167 | 73.3396 | 1988.5932 | 2709.3505 | 3219.9561 | #N/A | #N/A
[10 empty] | 20 |  |  | 13.86 | 77.1996 | 1981.3494 | 2689.5219 | 3168.0153 | #N/A | #N/A
[10 empty] | 21 |  |  | 14.553 | 81.0596 | 1973.8396 | 2668.9584 | 3115.1899 | #N/A | #N/A
[10 empty] | 22 |  |  | 15.246 | 84.9196 | 1966.0724 | 2647.6989 | 3061.6501 | #N/A | #N/A
[10 empty] | 23 |  |  | 15.939 | 88.7796 | 1958.0565 | 2625.7826 | 3007.5582 | #N/A | #N/A
[10 empty] | 24 |  |  | 16.632 | 92.6396 | 1949.8005 | 2603.2491 | 2953.068 | #N/A | #N/A
[10 empty] | 25 |  |  | 17.325 | 96.4995 | 1941.3128 | 2580.1381 | 2898.3244 | #N/A | #N/A
[10 empty] | 26 |  |  | 18.018 | 100.3595 | 1932.6021 | 2556.4895 | 2843.4632 | #N/A | #N/A
[10 empty] | 27 |  |  | 18.711 | 104.2195 | 1923.6768 | 2532.3426 | 2788.6107 | #N/A | #N/A
[10 empty] | 28 |  |  | 19.404 | 108.0795 | 1914.5453 | 2507.737 | 2733.8837 | #N/A | #N/A
[10 empty] | 29 |  |  | 20.097 | 111.9395 | 1905.216 | 2482.7113 | 2679.3898 | #N/A | #N/A
[10 empty] | 30 |  |  | 20.79 | 115.7994 | 1895.6972 | 2457.3039 | 2625.2274 | #N/A | #N/A
[10 empty] | 31 |  |  | 21.483 | 119.6594 | 1885.9972 | 2431.5526 | 2571.4858 | #N/A | #N/A
[10 empty] | 32 |  |  | 22.176 | 123.5194 | 1876.1241 | 2405.4942 | 2518.2455 | #N/A | #N/A
[10 empty] | 33 |  |  | 22.869 | 127.3794 | 1866.086 | 2379.1647 | 2465.5789 | #N/A | #N/A
[10 empty] | 34 |  |  | 23.562 | 131.2394 | 1855.8908 | 2352.5993 | 2413.5502 | #N/A | #N/A
[10 empty] | 35 |  |  | 24.255 | 135.0994 | 1845.5466 | 2325.8322 | 2362.2161 | #N/A | #N/A
[10 empty] | 36 |  |  | 24.948 | 138.9593 | 1835.061 | 2298.8963 | 2311.626 | #N/A | #N/A
[10 empty] | 37 |  |  | 25.641 | 142.8193 | 1824.4417 | 2271.8238 | 2261.8227 | #N/A | #N/A
[10 empty] | 38 |  |  | 26.334 | 146.6793 | 1813.6964 | 2244.6454 | 2212.8427 | #N/A | #N/A
[10 empty] | 39 |  |  | 27.027 | 150.5393 | 1802.8325 | 2217.3907 | 2164.7167 | #N/A | #N/A
[10 empty] | 40 |  |  | 27.72 | 154.3993 | 1791.8572 | 2190.0881 | 2117.4698 | #N/A | #N/A
[10 empty] | 41 |  |  | 28.413 | 158.2592 | 1780.7778 | 2162.7648 | 2071.1223 | #N/A | #N/A
[10 empty] | 42 |  |  | 29.106 | 162.1192 | 1769.6014 | 2135.4467 | 2025.69 | #N/A | #N/A
[10 empty] | 43 |  |  | 29.799 | 165.9792 | 1758.3349 | 2108.1586 | 1981.1843 | #N/A | #N/A
[10 empty] | 44 |  |  | 30.492 | 169.8392 | 1746.985 | 2080.9237 | 1937.613 | #N/A | #N/A
[10 empty] | 45 |  |  | 31.185 | 173.6992 | 1735.5585 | 2053.7644 | 1894.9803 | #N/A | #N/A
[10 empty] | 46 |  |  | 31.878 | 177.5591 | 1724.0617 | 2026.7015 | 1853.2875 | #N/A | #N/A
[10 empty] | 47 |  |  | 32.571 | 181.4191 | 1712.5012 | 1999.7547 | 1812.5331 | #N/A | #N/A
[10 empty] | 48 |  |  | 33.264 | 185.2791 | 1700.8829 | 1972.9426 | 1772.7129 | #N/A | #N/A
[10 empty] | 49 |  |  | 33.957 | 189.1391 | 1689.213 | 1946.2825 | 1733.8209 | #N/A | #N/A
[10 empty] | 50 |  |  | 34.65 | 192.9991 | 1677.4975 | 1919.7906 | 1695.8487 | #N/A | #N/A

## E Core Dimension (hidden)
Dimension Table
SIZE | A | B | C | D | E | F | L | M | Path length (cm) | Cross Section A (㎠) | Window Area (㎠) | Volume (cc) | 0% Winding length/turn | Surface Area (㎠)
1908A | 19.3 | 8.1 | 4.8 | 5.5 | 13.9 | 4.8 | 2.3 | 4.7 | 4.01 | 0.228 | 0.517 | 0.91428 | 1.92 | 10.6076
2510A | 25.1 | 9.6 | 6.5 | 6.2 | 18.8 | 6.1 | 3 | 6.3 | 4.85 | 0.385 | 0.7812 | 1.8673 | 2.52 | 17.1346
3015A | 30.1 | 15 | 7.1 | 9.7 | 19.5 | 7 | 5.1 | 6.4 | 6.56 | 0.601 | 1.2416 | 3.9426 | 2.82 | 28.955
3515A | 34.5 | 14.1 | 9.3 | 9.6 | 25.3 | 9.3 | 4.4 | 7.9 | 6.94 | 0.84 | 1.5168 | 5.8296 | 3.72 | 35.1342
4117A | 40.9 | 16.5 | 12.5 | 10.4 | 28.3 | 12.5 | 6 | 7.9 | 7.75 | 1.52 | 1.6432 | 11.78 | 5 | 53.2462
4321A | 42.8 | 21.1 | 10.8 | 15 | 30.4 | 11.7 | 5.9 | 9.5 | 9.84 | 1.28 | 2.85 | 12.5952 | 4.5 | 60.1472
4321B | 42.8 | 21.1 | 15.4 | 15 | 30.4 | 11.7 | 5.9 | 9.5 | 9.84 | 1.83 | 2.85 | 18.0072 | 5.42 | 75.2352
4321C | 42.8 | 21.1 | 20 | 15 | 30.4 | 11.7 | 5.9 | 9.5 | 9.84 | 2.37 | 2.85 | 23.3208 | 6.34 | 90.3232
5528A | 54.9 | 27.6 | 20.6 | 18.5 | 37.5 | 16.8 | 8.4 | 10.3 | 12.3 | 3.5 | 3.811 | 43.05 | 7.48 | 129.702
5528B | 54.9 | 27.6 | 24.6 | 18.5 | 37.5 | 16.8 | 8.4 | 10.3 | 12.3 | 4.17 | 3.811 | 51.291 | 8.28 | 146.078
6533A | 65.1 | 32.5 | 27 | 22.2 | 44.2 | 19.7 | 10 | 12.1 | 14.7 | 5.4 | 5.3724 | 79.38 | 9.34 | 194.4144
7228A | 72.4 | 27.9 | 19 | 17.8 | 52.6 | 19.1 | 9.5 | 16.9 | 13.7 | 3.68 | 6.0164 | 50.416 | 7.62 | 145.3488
8038A | 80 | 38.1 | 19.8 | 28.1 | 59.3 | 19.8 | 9.9 | 19.8 | 18.5 | 3.89 | 11.1276 | 71.965 | 7.92 | 199.4568

## E Core Function Parameter (hidden)
|  | DC Bias parameter | [6 empty] | Loss Function parameter
|  | Material | No. | ui | a | b | c | Material | ui | a | b | c | d
ES(Sendust)1 | ES(Sendust)026 | ES(Sendust) | 1 | 026 | 0.03872 | 4.164e-06 | 2.7087 | ES(Sendust) | 026 | 2.048 | 4.245 | 0.0215 | 1.99
ES(Sendust)2 | ES(Sendust)040 | ES(Sendust) | 2 | 040 | 0.01685 | 4.6976e-06 | 2.7967 | ES(Sendust) | 040 | 2.128 | 4.382 | 0.023 | 1.979
ES(Sendust)3 | ES(Sendust)060 | ES(Sendust) | 3 | 060 | 0.01355 | 6.1901e-06 | 2.7581 | ES(Sendust) | 060 | 2.207 | 4.518 | 0.0244 | 1.967
ES(Sendust)4 | ES(Sendust)090 | ES(Sendust) | 4 | 090 | 0.01128 | 9.0726e-06 | 2.7386 | ES(Sendust) | 090 | 2.207 | 4.518 | 0.0244 | 1.967
ES(Sendust)5 | ES(Sendust) | ES(Sendust) | 5 |  |  |  |  | ES(Sendust)
ES(Sendust)6 | ES(Sendust) | ES(Sendust) | 6 |  |  |  |  | ES(Sendust)
ES(Sendust)7 | ES(Sendust) | ES(Sendust) | 7 |  |  |  |  | ES(Sendust)
EK(MegaFlux)1 | EK(MegaFlux)026 | EK(MegaFlux) | 1 | 026 | 0.03868 | 2.8667e-07 | 2.9314 | EK(MegaFlux) | 026 | 2.166 | 9.918 | 0.0519 | 2.061
EK(MegaFlux)2 | EK(MegaFlux)040 | EK(MegaFlux) | 2 | 040 | 0.0201 | 1.6054e-07 | 3.1325 | EK(MegaFlux) | 040 | 2.156 | 9.396 | 0.0576 | 2.021
EK(MegaFlux)3 | EK(MegaFlux)060 | EK(MegaFlux) | 3 | 060 | 0.0167 | 2.8142e-07 | 3.1054 | EK(MegaFlux) | 060 | 2.145 | 8.874 | 0.0632 | 1.98
EK(MegaFlux)4 | EK(MegaFlux) | EK(MegaFlux) | 4 |  |  |  |  | EK(MegaFlux)
EK(MegaFlux)5 | EK(MegaFlux) | EK(MegaFlux) | 5 |  |  |  |  | EK(MegaFlux)
EK(MegaFlux)6 | EK(MegaFlux) | EK(MegaFlux) | 6 |  |  |  |  | EK(MegaFlux)
EK(MegaFlux)7 | EK(MegaFlux) | EK(MegaFlux) | 7 |  |  |  |  | EK(MegaFlux)
`

## E Core AL (hidden)
|  | 사양 | 품번 | 재질 | 사이즈 | 투자율 | AL | a | b | c | 재질 | Wire Material
ES(Sendust)1908A1 | ES(Sendust)1908A026 | 1 | ES1908A026 | ES(Sendust) | 1908A | 026 | 26 | 0.028 | 4.2907e-06 | 2.6452 | ES(Sendust) | Copper | 1.7 | 8.96
ES(Sendust)1908A2 | ES(Sendust)1908A040 | 2 | ES1908A040 | ES(Sendust) | 1908A | 040 | 35 | 0.02057 | 7.8189e-06 | 2.5839 | EK(MegaFlux) | Aluminum | 2.82 | 2.7
ES(Sendust)1908A3 | ES(Sendust)1908A060 | 3 | ES1908A060 | ES(Sendust) | 1908A | 060 | 48 | 0.01521 | 4.3796e-06 | 2.7576
ES(Sendust)1908A4 | ES(Sendust)1908A090 | 4 | ES1908A090 | ES(Sendust) | 1908A | 090 | 69 | 0.0104 | 1.675e-05 | 2.5169
ES(Sendust)2510A1 | ES(Sendust)2510A026 | 1 | ES2510A026 | ES(Sendust) | 2510A | 026 | 39 | 0.02585 | 3.9606e-06 | 2.6452
ES(Sendust)2510A2 | ES(Sendust)2510A040 | 2 | ES2510A040 | ES(Sendust) | 2510A | 040 | 52 | 0.01938 | 7.3678e-06 | 2.5839
ES(Sendust)2510A3 | ES(Sendust)2510A060 | 3 | ES2510A060 | ES(Sendust) | 2510A | 060 | 70 | 0.01456 | 4.1919e-06 | 2.7576
ES(Sendust)2510A4 | ES(Sendust)2510A090 | 4 | ES2510A090 | ES(Sendust) | 2510A | 090 | 100 | 0.01009 | 1.6247e-05 | 2.5169
ES(Sendust)3015A1 | ES(Sendust)3015A026 | 1 | ES3015A026 | ES(Sendust) | 3015A | 026 | 33 | 0.03476 | 5.3263e-06 | 2.6452
ES(Sendust)3015A2 | ES(Sendust)3015A040 | 2 | ES3015A040 | ES(Sendust) | 3015A | 040 | 46 | 0.0252 | 9.5781e-06 | 2.5839
ES(Sendust)3015A3 | ES(Sendust)3015A060 | 3 | ES3015A060 | ES(Sendust) | 3015A | 060 | 71 | 0.01644 | 4.7328e-06 | 2.7576
ES(Sendust)3015A4 | ES(Sendust)3015A090 | 4 | ES3015A090 | ES(Sendust) | 3015A | 090 | 92 | 0.01261 | 2.0309e-05 | 2.5169
ES(Sendust)3515A1 | ES(Sendust)3515A026 | 1 | ES3515A026 | ES(Sendust) | 3515A | 026 | 56 | 0.02725 | 4.1747e-06 | 2.6452
ES(Sendust)3515A2 | ES(Sendust)3515A040 | 2 | ES3515A040 | ES(Sendust) | 3515A | 040 | 75 | 0.02057 | 7.8189e-06 | 2.5839
ES(Sendust)3515A3 | ES(Sendust)3515A060 | 3 | ES3515A060 | ES(Sendust) | 3515A | 060 | 102 | 0.01521 | 4.3796e-06 | 2.7576
ES(Sendust)3515A4 | ES(Sendust)3515A090 | 4 | ES3515A090 | ES(Sendust) | 3515A | 090 | 146 | 0.01051 | 1.6924e-05 | 2.5169
ES(Sendust)4117A1 | ES(Sendust)4117A026 | 1 | ES4117A026 | ES(Sendust) | 4117A | 026 | 88 | 0.028 | 4.2907e-06 | 2.6452
ES(Sendust)4117A2 | ES(Sendust)4117A040 | 2 | ES4117A040 | ES(Sendust) | 4117A | 040 | 119 | 0.021 | 7.9818e-06 | 2.5839
ES(Sendust)4117A3 | ES(Sendust)4117A060 | 3 | ES4117A060 | ES(Sendust) | 4117A | 060 | 163 | 0.01544 | 4.4459e-06 | 2.7576
ES(Sendust)4117A4 | ES(Sendust)4117A090 | 4 | ES4117A090 | ES(Sendust) | 4117A | 090 | 234 | 0.01062 | 1.7103e-05 | 2.5169
ES(Sendust)4321A1 | ES(Sendust)4321A026 | 1 | ES4321A026 | ES(Sendust) | 4321A | 026 | 56 | 0.02965 | 4.543e-06 | 2.6452
ES(Sendust)4321A2 | ES(Sendust)4321A040 | 2 | ES4321A040 | ES(Sendust) | 4321A | 040 | 76 | 0.02191 | 8.3288e-06 | 2.5839
ES(Sendust)4321A3 | ES(Sendust)4321A060 | 3 | ES4321A060 | ES(Sendust) | 4321A | 060 | 105 | 0.01593 | 4.5849e-06 | 2.7576
ES(Sendust)4321A4 | ES(Sendust)4321A090 | 4 | ES4321A090 | ES(Sendust) | 4321A | 090 | 151 | 0.01097 | 1.766e-05 | 2.5169
ES(Sendust)4321B1 | ES(Sendust)4321B026 | 1 | ES4321B026 | ES(Sendust) | 4321B | 026 | 80 | 0.02965 | 4.543e-06 | 2.6452
ES(Sendust)4321B2 | ES(Sendust)4321B040 | 2 | ES4321B040 | ES(Sendust) | 4321B | 040 | 108 | 0.02191 | 8.3288e-06 | 2.5839
ES(Sendust)4321B3 | ES(Sendust)4321B060 | 3 | ES4321B060 | ES(Sendust) | 4321B | 060 | 150 | 0.01593 | 4.5849e-06 | 2.7576
ES(Sendust)4321B4 | ES(Sendust)4321B090 | 4 | ES4321B090 | ES(Sendust) | 4321B | 090 | 217 | 0.01097 | 1.766e-05 | 2.5169
ES(Sendust)4321C1 | ES(Sendust)4321C026 | 1 | ES4321C026 | ES(Sendust) | 4321C | 026 | 104 | 0.02965 | 4.543e-06 | 2.6452
ES(Sendust)4321C2 | ES(Sendust)4321C040 | 2 | ES4321C040 | ES(Sendust) | 4321C | 040 | 140 | 0.02191 | 8.3288e-06 | 2.5839
ES(Sendust)4321C3 | ES(Sendust)4321C060 | 3 | ES4321C060 | ES(Sendust) | 4321C | 060 | 194 | 0.01593 | 4.5849e-06 | 2.7576
ES(Sendust)4321C4 | ES(Sendust)4321C090 | 4 | ES4321C090 | ES(Sendust) | 4321C | 090 | 281 | 0.01097 | 1.766e-05 | 2.5169
ES(Sendust)5528A1 | ES(Sendust)5528A026 | 1 | ES5528A026 | ES(Sendust) | 5528A | 026 | 116 | 0.0315 | 4.827e-06 | 2.6452
ES(Sendust)5528A2 | ES(Sendust)5528A040 | 2 | ES5528A040 | ES(Sendust) | 5528A | 040 | 157 | 0.02291 | 8.7074e-06 | 2.5839
ES(Sendust)5528A3 | ES(Sendust)5528A060 | 3 | ES5528A060 | ES(Sendust) | 5528A | 060 | 219 | 0.01671 | 4.8103e-06 | 2.7576
ES(Sendust)5528B1 | ES(Sendust)5528B026 | 1 | ES5528B026 | ES(Sendust) | 5528B | 026 | 138 | 0.0315 | 4.827e-06 | 2.6452
ES(Sendust)5528B2 | ES(Sendust)5528B040 | 2 | ES5528B040 | ES(Sendust) | 5528B | 040 | 187 | 0.02291 | 8.7074e-06 | 2.5839
ES(Sendust)5528B3 | ES(Sendust)5528B060 | 3 | ES5528B060 | ES(Sendust) | 5528B | 060 | 261 | 0.01671 | 4.8103e-06 | 2.7576
ES(Sendust)6533A1 | ES(Sendust)6533A026 | 1 | ES6533A026 | ES(Sendust) | 6533A | 026 | 162 | 0.0288 | 4.4132e-06 | 2.6452
ES(Sendust)6533A2 | ES(Sendust)6533A040 | 2 | ES6533A040 | ES(Sendust) | 6533A | 040 | 230 | 0.02016 | 7.6625e-06 | 2.5839
ES(Sendust)6533A3 | ES(Sendust)6533A060 | 3 | ES6533A060 | ES(Sendust) | 6533A | 060 | 300 | 0.01568 | 4.5143e-06 | 2.7576
ES(Sendust)7228A1 | ES(Sendust)7228A026 | 1 | ES7228A026 | ES(Sendust) | 7228A | 026 | 130 | 0.02585 | 3.9606e-06 | 2.6452
ES(Sendust)7228A2 | ES(Sendust)7228A040 | 2 | ES7228A040 | ES(Sendust) | 7228A | 040 | 173 | 0.01976 | 7.5122e-06 | 2.5839
ES(Sendust)7228A3 | ES(Sendust)7228A060 | 3 | ES7228A060 | ES(Sendust) | 7228A | 060 | 236 | 0.01456 | 4.1919e-06 | 2.7576
ES(Sendust)8038A1 | ES(Sendust)8038A026 | 1 | ES8038A026 | ES(Sendust) | 8038A | 026 | 103 | 0.02585 | 3.9606e-06 | 2.6452
ES(Sendust)8038A2 | ES(Sendust)8038A040 | 2 | ES8038A040 | ES(Sendust) | 8038A | 040 | 145 | 0.01833 | 6.9659e-06 | 2.5839
ES(Sendust)8038A3 | ES(Sendust)8038A060 | 3 | ES8038A060 | ES(Sendust) | 8038A | 060 | 190 | 0.01416 | 4.0754e-06 | 2.7576
EK(MegaFlux)1908A1 | EK(MegaFlux)1908A026 | 1 | EK1908A026 | EK(MegaFlux) | 1908A | 026 | 26 | 0.02798 | 3.4277e-07 | 2.8699
EK(MegaFlux)1908A2 | EK(MegaFlux)1908A040 | 2 | EK1908A040 | EK(MegaFlux) | 1908A | 040 | 35 | 0.0206 | 2.448e-07 | 3.028
EK(MegaFlux)1908A3 | EK(MegaFlux)1908A060 | 3 | EK1908A060 | EK(MegaFlux) | 1908A | 060 | 48 | 0.01509 | 5.0412e-07 | 2.9991
EK(MegaFlux)2510A1 | EK(MegaFlux)2510A026 | 1 | EK2510A026 | EK(MegaFlux) | 2510A | 026 | 39 | 0.02583 | 3.164e-07 | 2.8699
EK(MegaFlux)2510A2 | EK(MegaFlux)2510A040 | 2 | EK2510A040 | EK(MegaFlux) | 2510A | 040 | 52 | 0.01941 | 2.3068e-07 | 3.028
EK(MegaFlux)2510A3 | EK(MegaFlux)2510A060 | 3 | EK2510A060 | EK(MegaFlux) | 2510A | 060 | 70 | 0.01444 | 4.8252e-07 | 2.9991
EK(MegaFlux)3015A1 | EK(MegaFlux)3015A026 | 1 | EK3015A026 | EK(MegaFlux) | 3015A | 026 | 33 | 0.03474 | 4.2551e-07 | 2.8699
EK(MegaFlux)3015A2 | EK(MegaFlux)3015A040 | 2 | EK3015A040 | EK(MegaFlux) | 3015A | 040 | 46 | 0.02524 | 2.9988e-07 | 3.028
EK(MegaFlux)3015A3 | EK(MegaFlux)3015A060 | 3 | EK3015A060 | EK(MegaFlux) | 3015A | 060 | 71 | 0.01631 | 5.4478e-07 | 2.9991
EK(MegaFlux)3515A1 | EK(MegaFlux)3515A026 | 1 | EK3515A026 | EK(MegaFlux) | 3515A | 026 | 56 | 0.02722 | 3.3351e-07 | 2.8699
EK(MegaFlux)3515A2 | EK(MegaFlux)3515A040 | 2 | EK3515A040 | EK(MegaFlux) | 3515A | 040 | 75 | 0.0206 | 2.448e-07 | 3.028
EK(MegaFlux)3515A3 | EK(MegaFlux)3515A060 | 3 | EK3515A060 | EK(MegaFlux) | 3515A | 060 | 102 | 0.01509 | 5.0412e-07 | 2.9991
EK(MegaFlux)4117A1 | EK(MegaFlux)4117A026 | 1 | EK4117A026 | EK(MegaFlux) | 4117A | 026 | 88 | 0.02798 | 3.4277e-07 | 2.8699
EK(MegaFlux)4117A2 | EK(MegaFlux)4117A040 | 2 | EK4117A040 | EK(MegaFlux) | 4117A | 040 | 119 | 0.02103 | 2.499e-07 | 3.028
EK(MegaFlux)4117A3 | EK(MegaFlux)4117A060 | 3 | EK4117A060 | EK(MegaFlux) | 4117A | 060 | 163 | 0.01532 | 5.1176e-07 | 2.9991
EK(MegaFlux)4321A1 | EK(MegaFlux)4321A026 | 1 | EK4321A026 | EK(MegaFlux) | 4321A | 026 | 56 | 0.02963 | 3.6294e-07 | 2.8699
EK(MegaFlux)4321A2 | EK(MegaFlux)4321A040 | 2 | EK4321A040 | EK(MegaFlux) | 4321A | 040 | 76 | 0.02195 | 2.6077e-07 | 3.028
EK(MegaFlux)4321A3 | EK(MegaFlux)4321A060 | 3 | EK4321A060 | EK(MegaFlux) | 4321A | 060 | 105 | 0.0158 | 5.2775e-07 | 2.9991
EK(MegaFlux)4321B1 | EK(MegaFlux)4321B026 | 1 | EK4321B026 | EK(MegaFlux) | 4321B | 026 | 80 | 0.02963 | 3.6294e-07 | 2.8699
EK(MegaFlux)4321B2 | EK(MegaFlux)4321B040 | 2 | EK4321B040 | EK(MegaFlux) | 4321B | 040 | 108 | 0.02195 | 2.6077e-07 | 3.028
EK(MegaFlux)4321B3 | EK(MegaFlux)4321B060 | 3 | EK4321B060 | EK(MegaFlux) | 4321B | 060 | 150 | 0.0158 | 5.2775e-07 | 2.9991
EK(MegaFlux)4321C1 | EK(MegaFlux)4321C026 | 1 | EK4321C026 | EK(MegaFlux) | 4321C | 026 | 104 | 0.02963 | 3.6294e-07 | 2.8699
EK(MegaFlux)4321C2 | EK(MegaFlux)4321C040 | 2 | EK4321C040 | EK(MegaFlux) | 4321C | 040 | 140 | 0.02195 | 2.6077e-07 | 3.028
EK(MegaFlux)4321C3 | EK(MegaFlux)4321C060 | 3 | EK4321C060 | EK(MegaFlux) | 4321C | 060 | 194 | 0.0158 | 5.2775e-07 | 2.9991
EK(MegaFlux)5528A1 | EK(MegaFlux)5528A026 | 1 | EK5528A026 | EK(MegaFlux) | 5528A | 026 | 116 | 0.03148 | 3.8562e-07 | 2.8699
EK(MegaFlux)5528A2 | EK(MegaFlux)5528A040 | 2 | EK5528A040 | EK(MegaFlux) | 5528A | 040 | 157 | 0.02294 | 2.7262e-07 | 3.028
EK(MegaFlux)5528A3 | EK(MegaFlux)5528A060 | 3 | EK5528A060 | EK(MegaFlux) | 5528A | 060 | 219 | 0.01657 | 5.5371e-07 | 2.9991
EK(MegaFlux)5528B1 | EK(MegaFlux)5528B026 | 1 | EK5528B026 | EK(MegaFlux) | 5528B | 026 | 138 | 0.03148 | 3.8562e-07 | 2.8699
EK(MegaFlux)5528B2 | EK(MegaFlux)5528B040 | 2 | EK5528B040 | EK(MegaFlux) | 5528B | 040 | 187 | 0.02294 | 2.7262e-07 | 3.028
EK(MegaFlux)5528B3 | EK(MegaFlux)5528B060 | 3 | EK5528B060 | EK(MegaFlux) | 5528B | 060 | 261 | 0.01657 | 5.5371e-07 | 2.9991
EK(MegaFlux)6533A1 | EK(MegaFlux)6533A026 | 1 | EK6533A026 | EK(MegaFlux) | 6533A | 026 | 162 | 0.02878 | 3.5257e-07 | 2.8699
EK(MegaFlux)6533A2 | EK(MegaFlux)6533A040 | 2 | EK6533A040 | EK(MegaFlux) | 6533A | 040 | 230 | 0.02019 | 2.3991e-07 | 3.028
EK(MegaFlux)6533A3 | EK(MegaFlux)6533A060 | 3 | EK6533A060 | EK(MegaFlux) | 6533A | 060 | 300 | 0.01555 | 5.1963e-07 | 2.9991
EK(MegaFlux)7228A1 | EK(MegaFlux)7228A026 | 1 | EK7228A026 | EK(MegaFlux) | 7228A | 026 | 130 | 0.02583 | 3.164e-07 | 2.8699
EK(MegaFlux)7228A2 | EK(MegaFlux)7228A040 | 2 | EK7228A040 | EK(MegaFlux) | 7228A | 040 | 173 | 0.01979 | 2.352e-07 | 3.028
EK(MegaFlux)7228A3 | EK(MegaFlux)7228A060 | 3 | EK7228A060 | EK(MegaFlux) | 7228A | 060 | 236 | 0.01444 | 4.8252e-07 | 2.9991
EK(MegaFlux)8038A1 | EK(MegaFlux)8038A026 | 1 | EK8038A026 | EK(MegaFlux) | 8038A | 026 | 103 | 0.02583 | 3.164e-07 | 2.8699
EK(MegaFlux)8038A2 | EK(MegaFlux)8038A040 | 2 | EK8038A040 | EK(MegaFlux) | 8038A | 040 | 145 | 0.01835 | 2.181e-07 | 3.028
EK(MegaFlux)8038A3 | EK(MegaFlux)8038A060 | 3 | EK8038A060 | EK(MegaFlux) | 8038A | 060 | 190 | 0.01404 | 4.6911e-07 | 2.9991

## E Core Part List
Sendust : ES4321A-060-->E=E Shape, S=SENDUST Material, 43=A(Length 42.8), 21=B(Width 21.1), A=C(Height 20), 060=Permeability
P/N |  | Dimensions | [7 empty] | Path length (㎝) | Cross Section Area (㎠) | AL value (nH/n2)±12%
|  | A (mm) | B (mm) | C (mm) | D[min] (mm) | E[min] (mm) | F (mm) | L[nom] (mm) | M[min] (mm) |  |  | 026u | 040u | 060u | 090u
ES | 1908A | 19.3±0.3 | 8.1±0.2 | 4.8±0.2 | 5.5 | 13.9 | 4.8±0.2 | 2.3 | 4.7 | 4.01 | 0.228 | 26 | 35 | 48 | 69
ES | 2510A | 25.1±0.3 | 9.6±0.2 | 6.5±0.2 | 6.2 | 18.8 | 6.1±0.2 | 3 | 6.3 | 4.85 | 0.385 | 39 | 52 | 70 | 100
ES | 3015A | 30.1±0.3 | 15.0±0.2 | 7.1±0.2 | 9.7 | 19.5 | 7.0±0.2 | 5.1 | 6.4 | 6.56 | 0.601 | 33 | 46 | 71 | 92
ES | 3515A | 34.5±0.3 | 14.1±0.2 | 9.3±0.2 | 9.6 | 25.3 | 9.3±0.2 | 4.4 | 7.9 | 6.94 | 0.84 | 56 | 75 | 102 | 146
ES | 4117A | 40.9±0.6 | 16.5±0.3 | 12.5±0.3 | 10.4 | 28.3 | 12.5±0.3 | 6 | 7.9 | 7.75 | 1.52 | 88 | 119 | 163 | 234
ES | 4321A | 42.8±0.7 | 21.1±0.4 | 10.8±0.3 | 15 | 30.4 | 11.7±0.3 | 5.9 | 9.5 | 9.84 | 1.28 | 56 | 76 | 105 | 151
ES | 4321B | 42.8±0.7 | 21.1±0.4 | 15.4±0.3 | 15 | 30.4 | 11.7±0.3 | 5.9 | 9.5 | 9.84 | 1.83 | 80 | 108 | 150 | 217
ES | 4321C | 42.8±0.7 | 21.1±0.4 | 20.0±0.3 | 15 | 30.4 | 11.7±0.3 | 5.9 | 9.5 | 9.84 | 2.37 | 104 | 140 | 194 | 281
ES | 5528A | 54.9±0.8 | 27.6±0.4 | 20.6±0.4 | 18.5 | 37.5 | 16.8±0.4 | 8.4 | 10.3 | 12.3 | 3.5 | 116 | 157 | 219
ES | 5528B | 54.9±0.8 | 27.6±0.4 | 24.6±0.4 | 18.5 | 37.5 | 16.8±0.4 | 8.4 | 10.3 | 12.3 | 4.17 | 138 | 187 | 261
ES | 6533A | 65.1±1.0 | 32.5±0.5 | 27.0±0.4 | 22.2 | 44.2 | 19.7±0.4 | 10 | 12.1 | 14.7 | 5.4 | 162 | 230 | 300
ES | 7228A | 72.4±1.1 | 27.9±0.5 | 19.0±0.4 | 17.8 | 52.6 | 19.1±0.4 | 9.5 | 16.9 | 13.7 | 3.68 | 130 | 173 | 236
ES | 8038A | 80.0±1.2 | 38.1±0.6 | 19.8±0.4 | 28.1 | 59.3 | 19.8±0.4 | 9.9 | 19.8 | 18.5 | 3.89 | 103 | 145 | 190
Mega Flux : EK4321A-060
EK | 1908A | 19.3±0.3 | 8.1±0.2 | 4.8±0.2 | 5.5 | 13.9 | 4.8±0.2 | 2.3 | 4.7 | 4.01 | 0.228 | 26 | 35 | 48
EK | 2510A | 25.1±0.3 | 9.6±0.2 | 6.5±0.2 | 6.2 | 18.8 | 6.1±0.2 | 3 | 6.3 | 4.85 | 0.385 | 39 | 52 | 70
EK | 3015A | 30.1±0.3 | 15.0±0.2 | 7.1±0.2 | 9.7 | 19.5 | 7.0±0.2 | 5.1 | 6.4 | 6.56 | 0.601 | 33 | 46 | 71
EK | 3515A | 34.5±0.3 | 14.1±0.2 | 9.3±0.2 | 9.6 | 25.3 | 9.3±0.2 | 4.4 | 7.9 | 6.94 | 0.84 | 56 | 75 | 102
EK | 4117A | 40.9±0.6 | 16.5±0.3 | 12.5±0.3 | 10.4 | 28.3 | 12.5±0.3 | 6 | 7.9 | 7.75 | 1.52 | 88 | 119 | 163
EK | 4321A | 42.8±0.7 | 21.1±0.4 | 10.8±0.3 | 15 | 30.4 | 11.7±0.3 | 5.9 | 9.5 | 9.84 | 1.28 | 56 | 76 | 105
EK | 4321B | 42.8±0.7 | 21.1±0.4 | 15.4±0.3 | 15 | 30.4 | 11.7±0.3 | 5.9 | 9.5 | 9.84 | 1.83 | 80 | 108 | 150
EK | 4321C | 42.8±0.7 | 21.1±0.4 | 20.0±0.3 | 15 | 30.4 | 11.7±0.3 | 5.9 | 9.5 | 9.84 | 2.37 | 104 | 140 | 194
EK | 5528A | 54.9±0.8 | 27.6±0.4 | 20.6±0.4 | 18.5 | 37.5 | 16.8±0.4 | 8.4 | 10.3 | 12.3 | 3.5 | 116 | 157 | 219
EK | 5528B | 54.9±0.8 | 27.6±0.4 | 24.6±0.4 | 18.5 | 37.5 | 16.8±0.4 | 8.4 | 10.3 | 12.3 | 4.17 | 138 | 187 | 261
EK | 6533A | 65.1±1.0 | 32.5±0.5 | 27.0±0.4 | 22.2 | 44.2 | 19.7±0.4 | 10 | 12.1 | 14.7 | 5.4 | 162 | 230 | 300
EK | 7228A | 72.4±1.1 | 27.9±0.5 | 19.0±0.4 | 17.8 | 52.6 | 19.1±0.4 | 9.5 | 16.9 | 13.7 | 3.68 | 130 | 173 | 236
EK | 8038A | 80.0±1.2 | 38.1±0.6 | 19.8±0.4 | 28.1 | 59.3 | 19.8±0.4 | 9.9 | 19.8 | 18.5 | 3.89 | 103 | 145 | 190