## RBlock+Cylinder Design Tool
Round Block + Cylinder Design
Core Dimension
Plate |  |  | Post |  |  |  | Unit Size |  | A (Length) | B (Width) |  | D (Height) | Stack HT | Cross Section Area(㎠) |  |  | Path length(㎝) |  | 22.72832
RBK7428-21 |  |  | CK2828 |  |  |  | Plate (mm) |  | 74 | 27.5 |  | 21.7 |  | 6 |  |  | Cross Section Area(㎠) |  | 6
Post Stacking |  |  | 2 |  |  |  | Post (mm) |  | 27.5 | 27.5 |  | 28 | 56 | 6 |  |  | Window Area(㎠) |  | 10.64
[7 empty] | Assembled Size (mm) |  | A (Length) | B (Width) |  | C (Height) | D (Inner Height) | E (Inner Length) |  |  | Volume(cc) |  | 147.794
[9 empty] | 74 | 27.5 |  | 99.4 | 56 | 19 |  |  | 1Turn length(㎝) |  | 8.64
Total Core Weight(g)
[17 empty] | 26μ | 40μ | 60μ
[17 empty] | 985.78598 | 1027.1683 | 1040.46976
[9 empty] | Plate |  |  | Post
Design Parameter | [14 empty] | Total Loss & Delta T
Turns |  |  |  | 66 |  | Winding Factor(%) |  |  | 39.69924 | DCR(mΩ) @ 20℃ |  |  | 21.2058 |  | Perm. | Total Loss(W) |  | Delta T
Wire Eff Area(㎟) |  |  |  | 6.399999 |  | Rated Current (A) |  |  | 16 | Temp of Wire(℃) |  |  | 20 |  |  | DC | AC | DC | AC
Wire length/T(㎝) |  |  |  | 8.64 |  | Peak Current (A) |  |  | 18.828 | DCR(mΩ) @ T(℃) |  |  | 21.2058 |  | A(26μ) | 12.77874 | 38.41405 | 28.92517 | 72.3522
Wire Material |  |  |  | Copper |  | Frequency(kHz) |  |  | 20 | Wire loss(W) |  |  | 5.428686 |  | B(40μ) | 12.47101 | 36.81474 | 28.34377 | 69.83411
Current Density |  |  |  | 2.5 |  | Current Ripple Rate(%) |  |  | 35.35% | Required L(uH) |  |  | 700 |  | C(60μ) | 12.15196 | 35.16523 | 27.73844 | 67.21775
Wire Dia(mm) |  |  |  | 2.854599 |  | Ripple Current(ΔI) |  |  | 5.656 | Wire Weight(g) |  |  | 457.7977
Multi Ply Wire Dia(mm) |  |  |  | 1.65 |  | Ply | 3 | → Multi Ply Wire Area(㎟) |  |  | 6.414739
Flat Wire |  |  |  | Width= |  | 4.591303 |  | Thickness= | 1.393939
Surface Area(㎠) |  |  |  | 225.0376 |  | Graph range |  | 0A | ~ | 22.5936
DC Bias Parameter | [8 empty] | Loss Function parameter
ui | a | b | c | [5 empty] | ui | a |  | b |  | c |  | d | ui
A(26μ) | 0.03295 | 3.20394e-08 | 3.24942 | [5 empty] | A(26μ) | 2.166 |  | 9.918 |  | 0.0519 |  | 2.061 | A(26μ) |  | #N/A
B(40μ) | 0.0254 | 4.3822e-08 | 3.24653 | [5 empty] | B(40μ) | 2.156 |  | 9.396 |  | 0.0576 |  | 2.021 | B(40μ) |  | #N/A
C(60μ) | 0.0169 | 1.08517e-07 | 3.24933 | [5 empty] | C(60μ) | 2.145 |  | 8.874 |  | 0.0632 |  | 1.98 | C(60μ) |  | #N/A
DC Bias Characteristics | [10 empty] | Core Loss
Curr. | Perm. |  | A(26μ) |  | B(40μ) |  | C(60μ) |  |  |  | Perm. | ΔI | L@Irated | Flux Density(G) |  | Core Loss(mW/cc) |  | Core Loss(W)
| H(Oe)＼AL |  | 103 |  | 133 |  | 199 | [6 empty] | DC(ΔB/2) | AC(ΔB) | DC | AC | DC | AC
0 | 0 |  | 448.668 |  | 579.348 |  | 866.844 |  |  |  | A(26μ) | 9.110307 | 434.5847 | 499.899 | 999.798 | 49.73172 | 223.1847 | 7.35005 | 32.98536
4 | 14.59642 |  | 438.38 |  | 568.5111 |  | 852.7806 |  |  |  | B(40μ) | 7.070755 | 559.9402 | 499.899 | 999.798 | 47.64959 | 212.3635 | 7.042324 | 31.38605
8 | 29.19285 |  | 437.7157 |  | 567.0005 |  | 844.3412 |  |  |  | C(60μ) | 4.909738 | 806.3975 | 499.899 | 999.798 | 45.49088 | 201.2026 | 6.723279 | 29.73654
12 | 43.78927 |  | 436.4684 |  | 564.1771 |  | 828.8705
16 | 58.3857 |  | 434.5847 |  | 559.9402 |  | 806.3975
18.828 | 68.70537 |  | 432.8512 |  | 556.0676 |  | 786.6078
Lrated / Linitial |  |  | 96.86% |  | 96.65% |  | 93.03%
|  |  | Plate |  |  | Post
|  |  | RBK7428-21 |  |  | CK2828 |  |  | Turns | 66
29953
29954
29955
[13 empty] | Current | H(Oe) | A(26μ) | B(40μ) | C(60μ)
[10 empty] | 0 |  |  | 0 | 0 | 438.5572 | 568.9158 | 855.0568
[10 empty] | 1 |  |  | 0.451872 | 1.648929 | 438.5559 | 568.9128 | 855.0399
[10 empty] | 2 |  |  | 0.903744 | 3.297858 | 438.551 | 568.9014 | 854.9764
[10 empty] | 3 |  |  | 1.355616 | 4.946787 | 438.5417 | 568.8802 | 854.8567
[10 empty] | 4 |  |  | 1.807488 | 6.595716 | 438.5275 | 568.8478 | 854.6747
[10 empty] | 5 |  |  | 2.25936 | 8.244645 | 438.5082 | 568.8036 | 854.4258
[10 empty] | 6 |  |  | 2.711232 | 9.893574 | 438.4833 | 568.7468 | 854.1062
[10 empty] | 7 |  |  | 3.163104 | 11.5425 | 438.4527 | 568.6769 | 853.7129
[10 empty] | 8 |  |  | 3.614976 | 13.19143 | 438.4161 | 568.5933 | 853.243
[10 empty] | 9 |  |  | 4.066848 | 14.84036 | 438.3733 | 568.4958 | 852.6944
[10 empty] | 10 |  |  | 4.51872 | 16.48929 | 438.3241 | 568.3837 | 852.0648
[10 empty] | 11 |  |  | 4.970592 | 18.13822 | 438.2684 | 568.2568 | 851.3525
[10 empty] | 12 |  |  | 5.422464 | 19.78715 | 438.206 | 568.1147 | 850.5559
[10 empty] | 13 |  |  | 5.874336 | 21.43608 | 438.1367 | 567.9572 | 849.6735
[10 empty] | 14 |  |  | 6.326208 | 23.085 | 438.0606 | 567.7839 | 848.7043
[10 empty] | 15 |  |  | 6.77808 | 24.73393 | 437.9773 | 567.5946 | 847.6471
[10 empty] | 16 |  |  | 7.229952 | 26.38286 | 437.8868 | 567.389 | 846.501
[10 empty] | 17 |  |  | 7.681824 | 28.03179 | 437.789 | 567.1669 | 845.2654
[10 empty] | 18 |  |  | 8.133696 | 29.68072 | 437.6838 | 566.9281 | 843.9394
[10 empty] | 19 |  |  | 8.585568 | 31.32965 | 437.5712 | 566.6724 | 842.5228
[10 empty] | 20 |  |  | 9.03744 | 32.97858 | 437.4509 | 566.3996 | 841.0151
[10 empty] | 21 |  |  | 9.489312 | 34.62751 | 437.3229 | 566.1096 | 839.4162
[10 empty] | 22 |  |  | 9.941184 | 36.27644 | 437.1871 | 565.8021 | 837.7258
[10 empty] | 23 |  |  | 10.393056 | 37.92537 | 437.0436 | 565.4771 | 835.9441
[10 empty] | 24 |  |  | 10.844928 | 39.57429 | 436.8921 | 565.1344 | 834.0711
[10 empty] | 25 |  |  | 11.2968 | 41.22322 | 436.7326 | 564.7739 | 832.1071
[10 empty] | 26 |  |  | 11.748672 | 42.87215 | 436.5651 | 564.3954 | 830.0524
[10 empty] | 27 |  |  | 12.200544 | 44.52108 | 436.3894 | 563.9989 | 827.9074
[10 empty] | 28 |  |  | 12.652416 | 46.17001 | 436.2056 | 563.5842 | 825.6726
[10 empty] | 29 |  |  | 13.104288 | 47.81894 | 436.0136 | 563.1514 | 823.3488
[10 empty] | 30 |  |  | 13.55616 | 49.46787 | 435.8133 | 562.7002 | 820.9366
[10 empty] | 31 |  |  | 14.008032 | 51.1168 | 435.6047 | 562.2306 | 818.4367
[10 empty] | 32 |  |  | 14.459904 | 52.76573 | 435.3877 | 561.7426 | 815.8502
[10 empty] | 33 |  |  | 14.911776 | 54.41465 | 435.1623 | 561.2361 | 813.178
[10 empty] | 34 |  |  | 15.363648 | 56.06358 | 434.9284 | 560.7111 | 810.4212
[10 empty] | 35 |  |  | 15.81552 | 57.71251 | 434.6861 | 560.1675 | 807.5808
[10 empty] | 36 |  |  | 16.267392 | 59.36144 | 434.4352 | 559.6053 | 804.6582
[10 empty] | 37 |  |  | 16.719264 | 61.01037 | 434.1758 | 559.0245 | 801.6545
[10 empty] | 38 |  |  | 17.171136 | 62.6593 | 433.9078 | 558.4251 | 798.5712
[10 empty] | 39 |  |  | 17.623008 | 64.30823 | 433.6312 | 557.807 | 795.4096
[10 empty] | 40 |  |  | 18.07488 | 65.95716 | 433.3459 | 557.1702 | 792.1713
[10 empty] | 41 |  |  | 18.526752 | 67.60609 | 433.052 | 556.5149 | 788.8578
[10 empty] | 42 |  |  | 18.978624 | 69.25501 | 432.7494 | 555.8409 | 785.4706
[10 empty] | 43 |  |  | 19.430496 | 70.90394 | 432.4381 | 555.1483 | 782.0115
[10 empty] | 44 |  |  | 19.882368 | 72.55287 | 432.1181 | 554.4371 | 778.482
[10 empty] | 45 |  |  | 20.33424 | 74.2018 | 431.7894 | 553.7075 | 774.884
[10 empty] | 46 |  |  | 20.786112 | 75.85073 | 431.452 | 552.9593 | 771.2192
[10 empty] | 47 |  |  | 21.237984 | 77.49966 | 431.1058 | 552.1926 | 767.4895
[10 empty] | 48 |  |  | 21.689856 | 79.14859 | 430.7508 | 551.4076 | 763.6966
[10 empty] | 49 |  |  | 22.141728 | 80.79752 | 430.3871 | 550.6042 | 759.8425
[10 empty] | 50 |  |  | 22.5936 | 82.44645 | 430.0147 | 549.7826 | 755.9291

## RBlock+Cylinder Dimension (hidden)
Dimension Table
Plate | Before (mm) |  |  | 1Turn length (cm) | Cross Section A (㎠) | Volume (cc) | 40% Winding length/turn | Surface Area (㎠)
| Length | Width | Height
RBK5420-15 | 54 | 20 | 15.7 | 0.817 | 3.14 | 15.608 | #VALUE! | 34.14
RBK6424-18 | 64 | 24 | 18.8 | 0.942 | 4.52 | 26.553 | #VALUE! | 48.42
RBK6725-19 | 67 | 25 | 19.6 | 1.06 | 4.91 | 30.201 | #VALUE! | 52.85
RBK7428-21 | 74 | 27.5 | 21.7 | 1.361 | 6 | 40.637 | #VALUE! | 64.38
RBK8030-23 | 80 | 30 | 23.5 | 1.363 | 7.07 | 51.861 | #VALUE! | 75.64
Post | Before (mm) |  |  | 1Turn length (cm) | Cross Section A (㎠) | Volume (cc) | 40% Winding length/turn | Surface Area (㎠)
| Length | Width | Height |  |  |  |  | 40% winding factor
CK2020 | 20 | 20 | 20 | 6.28 | 3.14 | 6.283 | #VALUE! | 12.5696
CK2424 | 24 | 24 | 24 | 7.54 | 4.52 | 10.857 | #VALUE! | 18.1034
CK2525 | 25 | 25 | 25 | 7.85 | 4.91 | 12.271 |  | 19.6324
CK2828 | 27.5 | 27.5 | 28 | 8.64 | 6 | 16.63 | #VALUE! | 24.0694
CK3030 | 30 | 30 | 30 | 9.42 | 7.07 | 21.205 | #VALUE! | 28.2715
CK3035 | 30 | 30 | 35 | 9.42 | 7.07 | 24.74 | #VALUE! | 32.9839

## RBlock+Cylinder Function Para (hidden)
|  | DC Bias parameter | [6 empty] | Loss Function parameter
|  | Material | No. | ui | a | b | c | Material | ui | a | b | c | d
RBK5420-151 | RBK5420-15A(26μ) | RBK5420-15 | 1 | A(26μ) | 0.03295 | 3.20394e-08 | 3.24942 | RBK5420-15 | A(26μ) | 2.166 | 9.918 | 0.0519 | 2.061 | 0.03868 | 2.8667e-07 | 2.93141
RBK5420-152 | RBK5420-15B(40μ) | RBK5420-15 | 2 | B(40μ) | 0.0254 | 4.3822e-08 | 3.24653 | RBK5420-15 | B(40μ) | 2.156 | 9.396 | 0.0576 | 2.021 | 0.0201 | 1.60542e-07 | 3.13248
RBK5420-153 | RBK5420-15C(60μ) | RBK5420-15 | 3 | C(60μ) | 0.0169 | 1.08517e-07 | 3.24933 | RBK5420-15 | C(60μ) | 2.145 | 8.874 | 0.0632 | 1.98 | 0.0167 | 2.81422e-07 | 3.10543
RBK6424-181 | RBK6424-18A(26μ) | RBK6424-18 | 1 | A(26μ) | 0.03295 | 3.20394e-08 | 3.24942 | RBK6424-18 | A(26μ) | 2.166 | 9.918 | 0.0519 | 2.061
RBK6424-182 | RBK6424-18B(40μ) | RBK6424-18 | 2 | B(40μ) | 0.0254 | 4.3822e-08 | 3.24653 | RBK6424-18 | B(40μ) | 2.156 | 9.396 | 0.0576 | 2.021
RBK6424-183 | RBK6424-18C(60μ) | RBK6424-18 | 3 | C(60μ) | 0.0169 | 1.08517e-07 | 3.24933 | RBK6424-18 | C(60μ) | 2.145 | 8.874 | 0.0632 | 1.98
RBK6725-191 | RBK6725-19A(26μ) | RBK6725-19 | 1 | A(26μ) | 0.03295 | 3.20394e-08 | 3.24942 | RBK6725-19 | A(26μ) | 2.166 | 9.918 | 0.0519 | 2.061
RBK6725-192 | RBK6725-19B(40μ) | RBK6725-19 | 2 | B(40μ) | 0.0254 | 4.3822e-08 | 3.24653 | RBK6725-19 | B(40μ) | 2.156 | 9.396 | 0.0576 | 2.021
RBK6725-193 | RBK6725-19C(60μ) | RBK6725-19 | 3 | C(60μ) | 0.0169 | 1.08517e-07 | 3.24933 | RBK6725-19 | C(60μ) | 2.145 | 8.874 | 0.0632 | 1.98
RBK7428-211 | RBK7428-21A(26μ) | RBK7428-21 | 1 | A(26μ) | 0.03295 | 3.20394e-08 | 3.24942 | RBK7428-21 | A(26μ) | 2.166 | 9.918 | 0.0519 | 2.061
RBK7428-212 | RBK7428-21B(40μ) | RBK7428-21 | 2 | B(40μ) | 0.0254 | 4.3822e-08 | 3.24653 | RBK7428-21 | B(40μ) | 2.156 | 9.396 | 0.0576 | 2.021
RBK7428-213 | RBK7428-21C(60μ) | RBK7428-21 | 3 | C(60μ) | 0.0169 | 1.08517e-07 | 3.24933 | RBK7428-21 | C(60μ) | 2.145 | 8.874 | 0.0632 | 1.98
RBK8030-231 | RBK8030-23A(26μ) | RBK8030-23 | 1 | A(26μ) | 0.03295 | 3.20394e-08 | 3.24942 | RBK8030-23 | A(26μ) | 2.166 | 9.918 | 0.0519 | 2.061
RBK8030-232 | RBK8030-23B(40μ) | RBK8030-23 | 2 | B(40μ) | 0.0254 | 4.3822e-08 | 3.24653 | RBK8030-23 | B(40μ) | 2.156 | 9.396 | 0.0576 | 2.021
RBK8030-233 | RBK8030-23C(60μ) | RBK8030-23 | 3 | C(60μ) | 0.0169 | 1.08517e-07 | 3.24933 | RBK8030-23 | C(60μ) | 2.145 | 8.874 | 0.0632 | 1.98
`

## RBlock+Cylinder AL (hidden)
| 사양 | 품번 | 재질 | 사이즈 | 투자율 | AL | Weight | Wire Material
RBK5420A | 일반 | RBK5420-15A | RBK | 5420 | A | 13 | 153 | Copper | 1.7 | 8.96
RBK5420B | 일반 | RBK5420-15B | RBK | 5420 | B | 26 | 160 | Aluminum | 2.82 | 2.7
RBK5420C | 일반 | RBK5420-15C | RBK | 5420 | C | 31 | 162
RBK6424A | 일반 | RBK6424-18A | RBK | 6424 | A | 33 | 210
RBK6424B | 일반 | RBK6424-18B | RBK | 6424 | B | 17 | 219
RBK6424C | 일반 | RBK6424-18C | RBK | 6424 | C | 35 | 222
RBK6725A | 일반 | RBK6725-19A | RBK | 6725 | A | 41 | 185
RBK6725B | 일반 | RBK6725-19B | RBK | 6725 | B | 45 | 192
RBK6725C | 일반 | RBK6725-19C | RBK | 6725 | C | 20 | 194
RBK7428A | 일반 | RBK7428-21A | RBK | 7428 | A | 42 | 253
RBK7428B | 일반 | RBK7428-21B | RBK | 7428 | B | 49 | 264
RBK7428C | 일반 | RBK7428-21C | RBK | 7428 | C | 53 | 267
RBK8030A | 일반 | RBK8030-23A | RBK | 8030 | A | 10 | 216
RBK8030B | 일반 | RBK8030-23B | RBK | 8030 | B | 24 | 225
RBK8030C | 일반 | RBK8030-23C | RBK | 8030 | C | 50 | 228
RBK035B6 | 일반 | LK7035B-026 | RBK | 035B | 6 | 59 | 296
RBK035B0 | 일반 | LK7035B-040 | RBK | 035B | 0 | 64 | 309
RBK035B0 | 일반 | LK7035B-060 | RBK | 035B | 0 | 11 | 312
RBK515A6 | 일반 | LK3515A-026 | RBK | 515A | 6 | 26 | 64
RBK515A0 | 일반 | LK3515A-040 | RBK | 515A | 0 | 54 | 66
RBK515A0 | 일반 | LK3515A-060 | RBK | 515A | 0 | 64 | 66.9
RBK515B6 | 일반 | LK3515B-026 | RBK | 515B | 6 | 69 | 79
RBK515B0 | 일반 | LK3515B-040 | RBK | 515B | 0 | 21 | 82
RBK515B0 | 일반 | LK3515B-060 | RBK | 515B | 0 | 50 | 83.7
RBK520A6 | 일반 | LK3520A-026 | RBK | 520A | 6 | 103 | 87
RBK520A0 | 일반 | LK3520A-040 | RBK | 520A | 0 | 122 | 90
RBK520A0 | 일반 | LK3520A-060 | RBK | 520A | 0 | 132 | 91.5
RBK520B6 | 일반 | LK3520B-026 | RBK | 520B | 6 | 14 | 109
RBK520B0 | 일반 | LK3520B-040 | RBK | 520B | 0 | 33 | 113
RBK520B0 | 일반 | LK3520B-060 | RBK | 520B | 0 | 70 | 114.4

## RBlock+Cylinder Part List
1)Plates - Round Block Core
RBK6424A-060 -->RB=Round Block Core, K=Mega Flux Material, 64=A(Length), 24=B(Width), A=D(Height), 060=Perm.
P/N |  | Dimensions |  |  |  | Cross Section Area (㎠) | POST
|  | A Length (mm) | B Width (mm) | RC Radius (mm) | D Height (mm)
RBK | 5420-15 | 54.5±0.5 | 20.2±0.3 | 10.0±0.2 | 15.7±0.2 | 3.14 | CK2020
RBK | 6424-18 | 64.5±0.5 | 24.2±0.3 | 12.0±0.2 | 18.8±0.2 | 4.52 | CK2424
RBK | 6725-19 | 67.5±0.5 | 25.2±0.3 | 12.5±0.2 | 19.6±0.2 | 4.91 | CK2525
RBK | 7428-21 | 74.5±0.5 | 27.5±0.3 | 13.7±0.2 | 21.7±0.2 | 6 | CK2828
RBK | 8030-23 | 80.5±0.5 | 30.2±0.3 | 15.0±0.2 | 23.5±0.2 | 7.07 | CK3030
2)Posts - Cylinder Core
CK3030-060 -->C=Cylinder Core, K=Mega Flux Material, 30=Out Diameter, 30=Height, 060=Perm.
P/N |  | Dimensions |  | 1Turn length (mm) | Cross Section Area (㎠) | PLATE
|  | OD (mm) | HT (mm)
CK | 2020 | 20.2±0.3 | 20.0±0.2 | 62.8 | 3.14 | RBK5420-15
CK | 2424 | 24.2±0.3 | 24.0±0.2 | 75.4 | 4.52 | RBK6424-18
CK | 2525 | 25.2±0.3 | 25.0±0.2 | 78.5 | 4.91 | RBK6725-19
CK | 2828 | 27.5±0.3 | 28.0±0.2 | 86.4 | 6 | RBK7428-21
CK | 3030 | 30.2±0.3 | 30.0±0.2 | 94.2 | 7.07 | RBK8030-23
3)ASSEMBLING
PLATE P/N |  | POST |  | Dimensions |  |  |  |  | Path length (㎝) | Cross Section Area (㎠) | Window Area (㎠) | AL value (nH/n2)±12%
|  | P/N | 1 LEG STACK | A Length (mm) | B Width (mm) | C Height (mm) | D Inner Height (mm) | E Inner Length (mm) |  |  |  | 026u | 040u | 060u
RBK | 5420-15 | CK2020 | 1 | 54 | 20 | 51.4 | 20 | 14 | 12.41 | 3.14 | 2.8 | 99 | 127 | 191
|  |  | 2 | 54 | 20 | 71.4 | 40 | 14 | 16.41 | 3.14 | 5.6 | 75 | 96 | 144
|  |  | 3 | 54 | 20 | 91.4 | 60 | 14 | 20.41 | 3.14 | 8.4 | 60 | 77 | 116
RBK | 6424-18 | CK2424 | 1 | 64 | 24 | 61.6 | 24 | 16 | 14.72 | 4.52 | 3.84 | 120 | 154 | 232
|  |  | 2 | 64 | 24 | 85.6 | 48 | 16 | 19.52 | 4.52 | 7.68 | 90 | 116 | 175
|  |  | 3 | 64 | 24 | 109.6 | 72 | 16 | 24.32 | 4.52 | 11.52 | 72 | 93 | 140
RBK | 6725-19 | CK2525 | 1 | 67 | 25 | 64.2 | 25 | 17 | 15.41 | 4.91 | 4.25 | 124 | 160 | 240
|  |  | 2 | 67 | 25 | 89.2 | 50 | 17 | 20.41 | 4.91 | 8.5 | 94 | 121 | 181
|  |  | 3 | 67 | 25 | 114.2 | 75 | 17 | 25.41 | 4.91 | 12.75 | 75 | 97 | 146
RBK | 7428-21 | CK2828 | 1 | 74 | 27.5 | 71.4 | 28 | 19 | 17.13 | 6 | 5.32 | 136 | 176 | 264
|  |  | 2 | 74 | 27.5 | 99.4 | 56 | 19 | 22.73 | 6 | 10.64 | 103 | 133 | 199
|  |  | 3 | 74 | 27.5 | 127.4 | 84 | 19 | 28.33 | 6 | 15.96 | 83 | 106 | 160
RBK | 8030-23 | CK3030 | 1 | 80 | 30 | 77 | 30 | 20 | 18.4 | 7.07 | 6 | 150 | 193 | 290
|  |  | 2 | 80 | 30 | 107 | 60 | 20 | 24.4 | 7.07 | 12 | 113 | 146 | 218
|  |  | 3 | 80 | 30 | 137 | 90 | 20 | 30.4 | 7.07 | 18 | 91 | 117 | 175

## Cylinder Core Part List
Mega Flux : CK3030-060 -->C=Cylinder Core, K=Mega Flux Material, 30=OD(Out Dia), 30=HT(Height), 060=Permeability
P/N |  | Dimensions |  | 1 Turn length (mm) | Cross Section Area (㎠)
|  | OD (mm) | HT (mm) |  |  | 026u | 040u | 060u
CK | 2020 | 20.2±0.2 | 20.0±0.2 | 62.8 | 3.14
CK | 2424 | 24.0±0.2 | 24.0±0.2 | 75.4 | 4.5
CK | 2525 | 25.0±0.2 | 25.0±0.2 | 78.5 | 4.91
CK | 2825 | 27.6±0.3 | 25.0±0.2 | 86.4 | 6
CK | 2830 | 27.6±0.3 | 30.0±0.2 | 86.4 | 6
CK | 3026 | 30.0±0.5 | 26.0±0.2 | 94.2 | 7.07
CK | 3030 | 30.0±0.5 | 30.0±0.2 | 94.2 | 7.07
CK | 3035 | 30.0±0.5 | 34.7±0.2 | 94.2 | 7.07
CK | 3530 | 35.0±0.5 | 30.0±0.2 | 110 | 9.62
CK | 3735 | 37.0±0.5 | 35.25±0.2 | 116.2 | 10.75
CK | 4030 | 40.0±0.6 | 30.0±0.3 | 125.7 | 12.56
CK | 4230 | 42.0±0.6 | 30.0±0.3 | 131.9 | 13.85
CK | 4630 | 46.0±0.6 | 30.0±0.3 | 144.5 | 16.61
CK | 5030 | 50.0±0.7 | 30.0±0.4 | 157.1 | 19.63
CK | 5530 | 55.0±0.7 | 30.0±0.4 | 172.8 | 23.76
CK | 6030 | 60.0±0.8 | 30.0±0.5 | 188.5 | 28.27
CK | 6330 | 63.0±0.8 | 30.0±0.5 | 197.9 | 31.17
CK | 6830 | 68.0±0.8 | 30.0±0.5 | 213.6 | 36.31
Sendust : CS3030-060
CS | 2020 | 20.2±0.2 | 20.0±0.2 | 62.8 | 3.14
CS | 2424 | 24.0±0.2 | 24.0±0.2 | 75.4 | 4.5
CS | 2525 | 25.0±0.2 | 25.0±0.2 | 78.5 | 4.91
CS | 2825 | 27.6±0.3 | 25.0±0.2 | 86.4 | 6
CS | 2830 | 27.6±0.3 | 30.0±0.2 | 86.4 | 6
CS | 3026 | 30.0±0.5 | 26.0±0.2 | 94.2 | 7.07
CS | 3030 | 30.0±0.5 | 30.0±0.2 | 94.2 | 7.07
CS | 3035 | 30.0±0.5 | 34.7±0.2 | 94.2 | 7.07
CS | 3530 | 35.0±0.5 | 30.0±0.2 | 110 | 9.62
CS | 3735 | 37.0±0.5 | 35.25±0.2 | 116.2 | 10.75
CS | 4030 | 40.0±0.6 | 30.0±0.3 | 125.7 | 12.56
CS | 4230 | 42.0±0.6 | 30.0±0.3 | 131.9 | 13.85
CS | 4630 | 46.0±0.6 | 30.0±0.3 | 144.5 | 16.61
CS | 5030 | 50.0±0.7 | 30.0±0.4 | 157.1 | 19.63
CS | 5530 | 55.0±0.7 | 30.0±0.4 | 172.8 | 23.76
CS | 6030 | 60.0±0.8 | 30.0±0.5 | 188.5 | 28.27
CS | 6330 | 63.0±0.8 | 30.0±0.5 | 197.9 | 31.17
CS | 6830 | 68.0±0.8 | 30.0±0.5 | 213.6 | 36.31
High Flux : CH3030-060
CH | 2020 | 20.2±0.2 | 20.0±0.2 | 62.8 | 3.14
CH | 2424 | 24.0±0.2 | 24.0±0.2 | 75.4 | 4.5
CH | 2525 | 25.0±0.2 | 25.0±0.2 | 78.5 | 4.91
CH | 2825 | 27.6±0.3 | 25.0±0.2 | 86.4 | 6
CH | 2830 | 27.6±0.3 | 30.0±0.2 | 86.4 | 6
CH | 3026 | 30.0±0.5 | 26.0±0.2 | 94.2 | 7.07
CH | 3030 | 30.0±0.5 | 30.0±0.2 | 94.2 | 7.07
CH | 3035 | 30.0±0.5 | 34.7±0.2 | 94.2 | 7.07
CH | 3530 | 35.0±0.5 | 30.0±0.2 | 110 | 9.62
CH | 3735 | 37.0±0.5 | 35.25±0.2 | 116.2 | 10.75
CH | 4030 | 40.0±0.6 | 30.0±0.3 | 125.7 | 12.56
CH | 4230 | 42.0±0.6 | 30.0±0.3 | 131.9 | 13.85
CH | 4630 | 46.0±0.6 | 30.0±0.3 | 144.5 | 16.61
CH | 5030 | 50.0±0.7 | 30.0±0.4 | 157.1 | 19.63
CH | 5530 | 55.0±0.7 | 30.0±0.4 | 172.8 | 23.76
CH | 6030 | 60.0±0.8 | 30.0±0.5 | 188.5 | 28.27
CH | 6330 | 63.0±0.8 | 30.0±0.5 | 197.9 | 31.17
CH | 6830 | 68.0±0.8 | 30.0±0.5 | 213.6 | 36.31