## ER Core Selection Chart
Inductance | 8.6
Current | 100
LI2 | 86

## ER Core Design Tool
ER Core Design
Core Dimension & Parameter
Material |  |  | SIZE |  |  |  | Size(mm) |  | A | B | C | D | E | F | Path length(㎝) |  | 9.01
RH(HighFlux) |  |  | 4225B | [5 empty] | 42 | 25 | 15.8 | 16.2 | 35.2 | 11.4 | Cross Section Area(㎠) |  | 2.06
[15 empty] | Window Area(㎠) |  | 2.166
[15 empty] | Volume(cc) |  | 18.5606
Design Parameter | [13 empty] | Total Loss & Delta T
Turns |  |  |  | 8 |  | Winding Factor(%) |  |  | 56.8222 | DCR(mΩ) @ 20℃ |  | 0.58487 |  | Perm. | Total Loss(W) |  | Delta T
Wire Eff. Area(㎟) |  |  |  | 15.3846 |  | Rated Current (A) |  |  | 100 | Temp of Wire(℃) |  | 20 |  |  | DC | AC | DC | AC
Wire length/T(㎝) |  |  |  | 5.0894 |  | Peak Current (A) |  |  | 110 | DCR(mΩ) @ T(℃) |  | 0.58487 |  | 026 | 19.5889 | 71.2989 | 94.4625 | 277.0983
Wire Material |  |  |  | Copper |  | Frequency(kHz) |  |  | 250 | Wire loss(W) |  | 5.8487 |  | 040 | 18.7453 | 67.9655 | 91.0614 | 266.2639
Current Density |  |  |  | 6.5 |  | Current Ripple Rate(%) |  |  | 20% | Required L(uH) |  | 8.6 |  | 060 | 14.4609 | 47.7921 | 73.3597 | 198.5728
Wire Dia(mm) |  |  |  | 4.4259 |  | Ripple Current(ΔI) |  |  | 20 | Wire Weight(g) |  | 67.3489
Surface Area(㎠) |  |  |  | 83.32 |  | Graph range |  | 0 | ~ | 121
Flat Wire |  |  |  | Width= |  | 7.5911 |  | Thickness= |  | 2.0267
DC Bias Parameter | [8 empty] | Loss Function parameter
ui | a | b | c |  |  | ui | a |  | b |  | c |  | d | ui |  | AL | a | b | c
026 | 0.03872 | 3.7051e-08 | 3.3317 |  |  | 026 | 2.252 |  | 4.081 |  | 0.0006 |  | 2.736 | 026 |  | 75 | 0.03872 | 3.7051e-08 | 3.3317
040 | 0.02544 | 2.0823e-09 | 3.9278 |  |  | 040 | 2.268 |  | 3.566 |  | 0.0015 |  | 2.567 | 040 |  | 115 | 0.02544 | 2.0823e-09 | 3.9278
060 | 0.01689 | 8.764e-09 | 3.7268 |  |  | 060 | 2.284 |  | 3.05 |  | 0.0023 |  | 2.397 | 060 |  | 172 | 0.01689 | 8.764e-09 | 3.7268
#N/A | #N/A | #N/A | #N/A |  |  | #N/A | #N/A |  | #N/A |  | #N/A |  |  | #N/A |  | #N/A | #N/A | #N/A | #N/A
#N/A | #N/A | #N/A | #N/A |  |  | #N/A | #N/A |  | #N/A |  | #N/A |  |  | #N/A |  | #N/A
#N/A | #N/A | #N/A | #N/A |  |  | #N/A | #N/A |  | #N/A |  | #N/A |  |  | #N/A |  | #N/A
#N/A | #N/A | #N/A | #N/A |  |  | #N/A | #N/A |  | #N/A |  | #N/A |  |  | #N/A |  | #N/A
DC Bias Characteristics | [9 empty] | Core Loss
Curr. | Perm. |  | 026 |  | 040 |  | 060 |  |  | Perm. | ΔI | L@Irated | Flux Density(G) |  | Core Loss(mW/cc) |  | Core Loss(W)
| H(Oe)＼AL |  | 75 |  | 115 |  | 172 | [5 empty] | DC(ΔB/2) | AC(ΔB) | DC | AC | DC | AC
0 | 0 |  | 4.8 |  | 7.36 |  | 11.008 |  |  | 026 | 38.2798 | 4.4932 | 521.8447 | 1043.6893 | 740.2855 | 3526.2963 | 13.7401 | 65.4502
25 | 27.8943 |  | 4.7383 |  | 7.2179 |  | 10.8377 |  |  | 040 | 25.7219 | 6.6869 | 521.8447 | 1043.6893 | 694.8341 | 3346.703 | 12.8965 | 62.1168
50 | 55.7885 |  | 4.6959 |  | 7.1519 |  | 10.5695 |  |  | 060 | 18.9395 | 9.0815 | 521.8447 | 1043.6893 | 464.0015 | 2259.8096 | 8.6121 | 41.9434
75 | 83.6828 |  | 4.6147 |  | 6.9845 |  | 9.9813
100 | 111.5771 |  | 4.4932 |  | 6.6869 |  | 9.0815
110 | 122.7348 |  | 4.4338 |  | 6.5296 |  | 8.6555
Lrated / Linitial |  |  | 93.61% |  | 90.85% |  | 82.5% |  | #REF! | #DIV/0! | #REF!
|  |  | Material |  |  | SIZE
|  |  | RH(HighFlux) |  |  | 4225B |  |  | Turns | 8
29953
29954
29955
[13 empty] | Current | H(Oe) | 026 | 040 | 060 | #N/A | #N/A | #N/A | #N/A
[10 empty] | 0 |  |  | 0 | 0 | 4.7489 | 7.228 | 10.8869 | #N/A | #N/A | #N/A | #N/A
[10 empty] | 1 |  |  | 2.42 | 2.7002 | 4.7489 | 7.2279 | 10.8868 | #N/A | #N/A | #N/A | #N/A
[10 empty] | 2 |  |  | 4.84 | 5.4003 | 4.7487 | 7.2279 | 10.8863 | #N/A | #N/A | #N/A | #N/A
[10 empty] | 3 |  |  | 7.26 | 8.1005 | 4.7483 | 7.2277 | 10.8852 | #N/A | #N/A | #N/A | #N/A
[10 empty] | 4 |  |  | 9.68 | 10.8007 | 4.7478 | 7.2273 | 10.8831 | #N/A | #N/A | #N/A | #N/A
[10 empty] | 5 |  |  | 12.1 | 13.5008 | 4.747 | 7.2267 | 10.88 | #N/A | #N/A | #N/A | #N/A
[10 empty] | 6 |  |  | 14.52 | 16.201 | 4.7459 | 7.2259 | 10.8756 | #N/A | #N/A | #N/A | #N/A
[10 empty] | 7 |  |  | 16.94 | 18.9012 | 4.7446 | 7.2247 | 10.8698 | #N/A | #N/A | #N/A | #N/A
[10 empty] | 8 |  |  | 19.36 | 21.6013 | 4.7431 | 7.2232 | 10.8623 | #N/A | #N/A | #N/A | #N/A
[10 empty] | 9 |  |  | 21.78 | 24.3015 | 4.7412 | 7.2212 | 10.8531 | #N/A | #N/A | #N/A | #N/A
[10 empty] | 10 |  |  | 24.2 | 27.0017 | 4.7391 | 7.2188 | 10.8419 | #N/A | #N/A | #N/A | #N/A
[10 empty] | 11 |  |  | 26.62 | 29.7018 | 4.7366 | 7.2158 | 10.8286 | #N/A | #N/A | #N/A | #N/A
[10 empty] | 12 |  |  | 29.04 | 32.402 | 4.7339 | 7.2123 | 10.8131 | #N/A | #N/A | #N/A | #N/A
[10 empty] | 13 |  |  | 31.46 | 35.1022 | 4.7308 | 7.2082 | 10.7952 | #N/A | #N/A | #N/A | #N/A
[10 empty] | 14 |  |  | 33.88 | 37.8023 | 4.7274 | 7.2034 | 10.7749 | #N/A | #N/A | #N/A | #N/A
[10 empty] | 15 |  |  | 36.3 | 40.5025 | 4.7236 | 7.198 | 10.752 | #N/A | #N/A | #N/A | #N/A
[10 empty] | 16 |  |  | 38.72 | 43.2027 | 4.7195 | 7.1918 | 10.7264 | #N/A | #N/A | #N/A | #N/A
[10 empty] | 17 |  |  | 41.14 | 45.9028 | 4.7151 | 7.1848 | 10.6981 | #N/A | #N/A | #N/A | #N/A
[10 empty] | 18 |  |  | 43.56 | 48.603 | 4.7103 | 7.177 | 10.6669 | #N/A | #N/A | #N/A | #N/A
[10 empty] | 19 |  |  | 45.98 | 51.3031 | 4.7052 | 7.1683 | 10.6328 | #N/A | #N/A | #N/A | #N/A
[10 empty] | 20 |  |  | 48.4 | 54.0033 | 4.6997 | 7.1587 | 10.5957 | #N/A | #N/A | #N/A | #N/A
[10 empty] | 21 |  |  | 50.82 | 56.7035 | 4.6938 | 7.1482 | 10.5555 | #N/A | #N/A | #N/A | #N/A
[10 empty] | 22 |  |  | 53.24 | 59.4036 | 4.6876 | 7.1368 | 10.5122 | #N/A | #N/A | #N/A | #N/A
[10 empty] | 23 |  |  | 55.66 | 62.1038 | 4.681 | 7.1243 | 10.4658 | #N/A | #N/A | #N/A | #N/A
[10 empty] | 24 |  |  | 58.08 | 64.804 | 4.674 | 7.1107 | 10.4163 | #N/A | #N/A | #N/A | #N/A
[10 empty] | 25 |  |  | 60.5 | 67.5041 | 4.6667 | 7.0961 | 10.3635 | #N/A | #N/A | #N/A | #N/A
[10 empty] | 26 |  |  | 62.92 | 70.2043 | 4.6589 | 7.0804 | 10.3076 | #N/A | #N/A | #N/A | #N/A
[10 empty] | 27 |  |  | 65.34 | 72.9045 | 4.6508 | 7.0636 | 10.2485 | #N/A | #N/A | #N/A | #N/A
[10 empty] | 28 |  |  | 67.76 | 75.6046 | 4.6423 | 7.0455 | 10.1862 | #N/A | #N/A | #N/A | #N/A
[10 empty] | 29 |  |  | 70.18 | 78.3048 | 4.6335 | 7.0264 | 10.1208 | #N/A | #N/A | #N/A | #N/A
[10 empty] | 30 |  |  | 72.6 | 81.005 | 4.6242 | 7.006 | 10.0523 | #N/A | #N/A | #N/A | #N/A
[10 empty] | 31 |  |  | 75.02 | 83.7051 | 4.6146 | 6.9844 | 9.9807 | #N/A | #N/A | #N/A | #N/A
[10 empty] | 32 |  |  | 77.44 | 86.4053 | 4.6046 | 6.9615 | 9.9062 | #N/A | #N/A | #N/A | #N/A
[10 empty] | 33 |  |  | 79.86 | 89.1055 | 4.5942 | 6.9374 | 9.8287 | #N/A | #N/A | #N/A | #N/A
[10 empty] | 34 |  |  | 82.28 | 91.8056 | 4.5834 | 6.912 | 9.7483 | #N/A | #N/A | #N/A | #N/A
[10 empty] | 35 |  |  | 84.7 | 94.5058 | 4.5723 | 6.8854 | 9.6652 | #N/A | #N/A | #N/A | #N/A
[10 empty] | 36 |  |  | 87.12 | 97.206 | 4.5608 | 6.8574 | 9.5793 | #N/A | #N/A | #N/A | #N/A
[10 empty] | 37 |  |  | 89.54 | 99.9061 | 4.5489 | 6.8282 | 9.4909 | #N/A | #N/A | #N/A | #N/A
[10 empty] | 38 |  |  | 91.96 | 102.6063 | 4.5366 | 6.7976 | 9.4 | #N/A | #N/A | #N/A | #N/A
[10 empty] | 39 |  |  | 94.38 | 105.3065 | 4.524 | 6.7658 | 9.3067 | #N/A | #N/A | #N/A | #N/A
[10 empty] | 40 |  |  | 96.8 | 108.0066 | 4.511 | 6.7327 | 9.2112 | #N/A | #N/A | #N/A | #N/A
[10 empty] | 41 |  |  | 99.22 | 110.7068 | 4.4976 | 6.6983 | 9.1135 | #N/A | #N/A | #N/A | #N/A
[10 empty] | 42 |  |  | 101.64 | 113.407 | 4.4839 | 6.6626 | 9.0137 | #N/A | #N/A | #N/A | #N/A
[10 empty] | 43 |  |  | 104.06 | 116.1071 | 4.4698 | 6.6256 | 8.9121 | #N/A | #N/A | #N/A | #N/A
[10 empty] | 44 |  |  | 106.48 | 118.8073 | 4.4554 | 6.5874 | 8.8088 | #N/A | #N/A | #N/A | #N/A
[10 empty] | 45 |  |  | 108.9 | 121.5075 | 4.4406 | 6.5479 | 8.7038 | #N/A | #N/A | #N/A | #N/A
[10 empty] | 46 |  |  | 111.32 | 124.2076 | 4.4255 | 6.5072 | 8.5973 | #N/A | #N/A | #N/A | #N/A
[10 empty] | 47 |  |  | 113.74 | 126.9078 | 4.4101 | 6.4653 | 8.4895 | #N/A | #N/A | #N/A | #N/A
[10 empty] | 48 |  |  | 116.16 | 129.608 | 4.3943 | 6.4223 | 8.3804 | #N/A | #N/A | #N/A | #N/A
[10 empty] | 49 |  |  | 118.58 | 132.3081 | 4.3782 | 6.378 | 8.2703 | #N/A | #N/A | #N/A | #N/A
[10 empty] | 50 |  |  | 121 | 135.0083 | 4.3618 | 6.3327 | 8.1592 | #N/A | #N/A | #N/A | #N/A

## ER Core Dimension (hidden)
SIZE | A | B | C | D | E | F | Path length (cm) | Cross Section A (㎠) | Window Area (㎠) | Volume (cc) | 0% Winding length/turn | Surface Area (㎠)
1911A | 18.8 | 11 | 6 | 7.4 | 15.6 | 4 | 3.54 | 0.425 | 0.328 | 1.5045 | 2.3248 | 14.63
2314A | 23.4 | 14 | 8.7 | 9.2 | 19.4 | 6.2 | 4.91 | 0.67 | 0.6324 | 3.2897 | 2.8903 | 25.46
2518A | 25 | 18 | 8.4 | 11 | 21 | 5.4 | 4.97 | 0.96 | 0.54 | 4.7712 | 3.4558 | 31.81
2518B | 25 | 18 | 10.8 | 11 | 21 | 7.8 | 5.93 | 0.96 | 0.78 | 5.6928 | 3.4558 | 37.68
3020A | 30 | 20 | 9.2 | 12 | 25.6 | 5.9 | 5.81 | 1.14 | 0.8024 | 6.6234 | 3.7699 | 40.87
3020B | 30 | 20 | 11.8 | 12 | 25.6 | 8.5 | 6.85 | 1.14 | 1.156 | 7.809 | 3.7699 | 47.76
3222A | 32 | 22 | 10.3 | 13.5 | 27 | 6.6 | 6.25 | 1.43 | 0.891 | 8.9375 | 4.2412 | 49.16
3222B | 32 | 22 | 13.4 | 13.5 | 27 | 9.7 | 7.49 | 1.43 | 1.3095 | 10.7107 | 4.2412 | 57.53
3222C | 32 | 22 | 15.2 | 13.5 | 27 | 11.5 | 8.21 | 1.43 | 1.5525 | 11.7403 | 4.2412 | 63.55
3624A | 36.2 | 24 | 11.2 | 15 | 30.4 | 7.2 | 6.78 | 1.77 | 1.1088 | 12.0006 | 4.7124 | 59.91
3624B | 36.2 | 24 | 14.4 | 15 | 30.4 | 10.4 | 8.06 | 1.77 | 1.6016 | 14.2662 | 4.7124 | 70.31
4225A | 42 | 25 | 12.3 | 16.2 | 35.2 | 7.9 | 7.61 | 2.06 | 1.501 | 15.6766 | 5.0894 | 71.39
4225B | 42 | 25 | 15.8 | 16.2 | 35.2 | 11.4 | 9.01 | 2.06 | 2.166 | 18.5606 | 5.0894 | 83.32

## ER Core Function Parameter (hidden)
|  | DC Bias parameter | [6 empty] | Loss Function parameter
|  | Material | No. | ui | a | b | c | Material | ui | a | b | c | d
RH(HighFlux)1 | RH(HighFlux)026 | RH(HighFlux) | 1 | 026 | 0.03872 | 3.7051e-08 | 3.3317 | RH(HighFlux) | 026 | 2.252 | 4.081 | 0.0006 | 2.736
RH(HighFlux)2 | RH(HighFlux)040 | RH(HighFlux) | 2 | 040 | 0.02544 | 2.0823e-09 | 3.9278 | RH(HighFlux) | 040 | 2.268 | 3.566 | 0.0015 | 2.567
RH(HighFlux)3 | RH(HighFlux)060 | RH(HighFlux) | 3 | 060 | 0.01689 | 8.764e-09 | 3.7268 | RH(HighFlux) | 060 | 2.284 | 3.05 | 0.0023 | 2.397
RK(MegaFlux)1 | RK(MegaFlux)026 | RK(MegaFlux) | 1 | 026 | 0.03861 | 8.7176e-08 | 2.9884 | RK(MegaFlux) | 026 | 2.166 | 9.918 | 0.0519 | 2.061
RK(MegaFlux)2 | RK(MegaFlux)040 | RK(MegaFlux) | 2 | 040 | 0.02534 | 1.5228e-08 | 3.5265 | RK(MegaFlux) | 040 | 2.156 | 9.396 | 0.0576 | 2.021
RK(MegaFlux)3 | RK(MegaFlux)060 | RK(MegaFlux) | 3 | 060 | 0.01667 | 3.7642e-07 | 3.0547 | RK(MegaFlux) | 060 | 2.145 | 8.874 | 0.0632 | 1.98
`

## ER Core AL (hidden)
| 사양 | 품번 | 재질 | 사이즈 | 투자율 | AL | a | b | c | 재질 |  | Wire Material
RH(HighFlux)1911A026 | 일반 | RH1911A026 | RH(HighFlux) | 1911A | 026 | 39 | 0.03872 | 3.7051e-08 | 3.3317 | RH(HighFlux) |  | Copper | 1.7 | 8.96
RH(HighFlux)1911A040 | 일반 | RH1911A040 | RH(HighFlux) | 1911A | 040 | 60 | 0.02544 | 2.0823e-09 | 3.9278 | RK(MegaFlux) |  | Aluminum | 2.82 | 2.7
RH(HighFlux)1911A060 | 일반 | RH1911A060 | RH(HighFlux) | 1911A | 060 | 90 | 0.01689 | 8.764e-09 | 3.7268
RH(HighFlux)2314A026 | 일반 | RH2314A026 | RH(HighFlux) | 2314A | 026 | 45 | 0.03872 | 3.7051e-08 | 3.3317
RH(HighFlux)2314A040 | 일반 | RH2314A040 | RH(HighFlux) | 2314A | 040 | 69 | 0.02544 | 2.0823e-09 | 3.9278 | RH(HighFlux) | 026 | 0.03872 | 3.7051e-08 | 3.3317
RH(HighFlux)2314A060 | 일반 | RH2314A060 | RH(HighFlux) | 2314A | 060 | 103 | 0.01689 | 8.764e-09 | 3.7268 | RH(HighFlux) | 040 | 0.02544 | 2.0823e-09 | 3.9278
RH(HighFlux)2518A026 | 일반 | RH2518A026 | RH(HighFlux) | 2518A | 026 | 63 | 0.03872 | 3.7051e-08 | 3.3317 | RH(HighFlux) | 060 | 0.01689 | 8.764e-09 | 3.7268
RH(HighFlux)2518A040 | 일반 | RH2518A040 | RH(HighFlux) | 2518A | 040 | 97 | 0.02544 | 2.0823e-09 | 3.9278 | RK(MegaFlux) | 026 | 0.03861 | 8.7176e-08 | 2.9884
RH(HighFlux)2518A060 | 일반 | RH2518A060 | RH(HighFlux) | 2518A | 060 | 146 | 0.01689 | 8.764e-09 | 3.7268 | RK(MegaFlux) | 040 | 0.02534 | 1.5228e-08 | 3.5265
RH(HighFlux)2518B026 | 일반 | RH2518B026 | RH(HighFlux) | 2518B | 026 | 53 | 0.03872 | 3.7051e-08 | 3.3317 | RK(MegaFlux) | 060 | 0.01667 | 3.7642e-07 | 3.0547
RH(HighFlux)2518B040 | 일반 | RH2518B040 | RH(HighFlux) | 2518B | 040 | 81 | 0.02544 | 2.0823e-09 | 3.9278 |  |  | 0.03862 | 2.1201e-06 | 2.7607
RH(HighFlux)2518B060 | 일반 | RH2518B060 | RH(HighFlux) | 2518B | 060 | 122 | 0.01689 | 8.764e-09 | 3.7268 |  |  | 0.02529 | 1.1732e-06 | 2.9813
RH(HighFlux)3020A026 | 일반 | RH3020A026 | RH(HighFlux) | 3020A | 026 | 64 | 0.03872 | 3.7051e-08 | 3.3317
RH(HighFlux)3020A040 | 일반 | RH3020A040 | RH(HighFlux) | 3020A | 040 | 99 | 0.02544 | 2.0823e-09 | 3.9278
RH(HighFlux)3020A060 | 일반 | RH3020A060 | RH(HighFlux) | 3020A | 060 | 148 | 0.01689 | 8.764e-09 | 3.7268
RH(HighFlux)3020B026 | 일반 | RH3020B026 | RH(HighFlux) | 3020B | 026 | 54 | 0.03872 | 3.7051e-08 | 3.3317
RH(HighFlux)3020B040 | 일반 | RH3020B040 | RH(HighFlux) | 3020B | 040 | 84 | 0.02544 | 2.0823e-09 | 3.9278
RH(HighFlux)3020B060 | 일반 | RH3020B060 | RH(HighFlux) | 3020B | 060 | 125 | 0.01689 | 8.764e-09 | 3.7268
RH(HighFlux)3222A026 | 일반 | RH3222A026 | RH(HighFlux) | 3222A | 026 | 75 | 0.03872 | 3.7051e-08 | 3.3317
RH(HighFlux)3222A040 | 일반 | RH3222A040 | RH(HighFlux) | 3222A | 040 | 115 | 0.02544 | 2.0823e-09 | 3.9278
RH(HighFlux)3222A060 | 일반 | RH3222A060 | RH(HighFlux) | 3222A | 060 | 172 | 0.01689 | 8.764e-09 | 3.7268
RH(HighFlux)3222B026 | 일반 | RH3222B026 | RH(HighFlux) | 3222B | 026 | 62 | 0.03872 | 3.7051e-08 | 3.3317
RH(HighFlux)3222B040 | 일반 | RH3222B040 | RH(HighFlux) | 3222B | 040 | 96 | 0.02544 | 2.0823e-09 | 3.9278
RH(HighFlux)3222B060 | 일반 | RH3222B060 | RH(HighFlux) | 3222B | 060 | 144 | 0.01689 | 8.764e-09 | 3.7268
RH(HighFlux)3222C026 | 일반 | RH3222C026 | RH(HighFlux) | 3222C | 026 | 57 | 0.03872 | 3.7051e-08 | 3.3317
RH(HighFlux)3222C040 | 일반 | RH3222C040 | RH(HighFlux) | 3222C | 040 | 88 | 0.02544 | 2.0823e-09 | 3.9278
RH(HighFlux)3222C060 | 일반 | RH3222C060 | RH(HighFlux) | 3222C | 060 | 131 | 0.01689 | 8.764e-09 | 3.7268
RH(HighFlux)3624A026 | 일반 | RH3624A026 | RH(HighFlux) | 3624A | 026 | 85 | 0.03872 | 3.7051e-08 | 3.3317
RH(HighFlux)3624A040 | 일반 | RH3624A040 | RH(HighFlux) | 3624A | 040 | 131 | 0.02544 | 2.0823e-09 | 3.9278
RH(HighFlux)3624A060 | 일반 | RH3624A060 | RH(HighFlux) | 3624A | 060 | 197 | 0.01689 | 8.764e-09 | 3.7268
RH(HighFlux)3624B026 | 일반 | RH3624B026 | RH(HighFlux) | 3624B | 026 | 72 | 0.03872 | 3.7051e-08 | 3.3317
RH(HighFlux)3624B040 | 일반 | RH3624B040 | RH(HighFlux) | 3624B | 040 | 110 | 0.02544 | 2.0823e-09 | 3.9278
RH(HighFlux)3624B060 | 일반 | RH3624B060 | RH(HighFlux) | 3624B | 060 | 166 | 0.01689 | 8.764e-09 | 3.7268
RH(HighFlux)4225A026 | 일반 | RH4225A026 | RH(HighFlux) | 4225A | 026 | 88 | 0.03872 | 3.7051e-08 | 3.3317
RH(HighFlux)4225A040 | 일반 | RH4225A040 | RH(HighFlux) | 4225A | 040 | 136 | 0.02544 | 2.0823e-09 | 3.9278
RH(HighFlux)4225A060 | 일반 | RH4225A060 | RH(HighFlux) | 4225A | 060 | 204 | 0.01689 | 8.764e-09 | 3.7268
RH(HighFlux)4225B026 | 일반 | RH4225B026 | RH(HighFlux) | 4225B | 026 | 75 | 0.03872 | 3.7051e-08 | 3.3317
RH(HighFlux)4225B040 | 일반 | RH4225B040 | RH(HighFlux) | 4225B | 040 | 115 | 0.02544 | 2.0823e-09 | 3.9278
RH(HighFlux)4225B060 | 일반 | RH4225B060 | RH(HighFlux) | 4225B | 060 | 172 | 0.01689 | 8.764e-09 | 3.7268
RK(MegaFlux)1911A026 | 일반 | RK1911A026 | RK(MegaFlux) | 1911A | 026 | 39 | 0.03861 | 8.7176e-08 | 2.9884
RK(MegaFlux)1911A040 | 일반 | RK1911A040 | RK(MegaFlux) | 1911A | 040 | 60 | 0.02534 | 1.5228e-08 | 3.5265
RK(MegaFlux)1911A060 | 일반 | RK1911A060 | RK(MegaFlux) | 1911A | 060 | 90 | 0.01667 | 3.7642e-07 | 3.0547
RK(MegaFlux)2314A026 | 일반 | RK2314A026 | RK(MegaFlux) | 2314A | 026 | 45 | 0.03861 | 8.7176e-08 | 2.9884
RK(MegaFlux)2314A040 | 일반 | RK2314A040 | RK(MegaFlux) | 2314A | 040 | 69 | 0.02534 | 1.5228e-08 | 3.5265
RK(MegaFlux)2314A060 | 일반 | RK2314A060 | RK(MegaFlux) | 2314A | 060 | 103 | 0.01667 | 3.7642e-07 | 3.0547
RK(MegaFlux)2518A026 | 일반 | RK2518A026 | RK(MegaFlux) | 2518A | 026 | 63 | 0.03861 | 8.7176e-08 | 2.9884
RK(MegaFlux)2518A040 | 일반 | RK2518A040 | RK(MegaFlux) | 2518A | 040 | 97 | 0.02534 | 1.5228e-08 | 3.5265
RK(MegaFlux)2518A060 | 일반 | RK2518A060 | RK(MegaFlux) | 2518A | 060 | 146 | 0.01667 | 3.7642e-07 | 3.0547
RK(MegaFlux)2518B026 | 일반 | RK2518B026 | RK(MegaFlux) | 2518B | 026 | 53 | 0.03861 | 8.7176e-08 | 2.9884
RK(MegaFlux)2518B040 | 일반 | RK2518B040 | RK(MegaFlux) | 2518B | 040 | 81 | 0.02534 | 1.5228e-08 | 3.5265
RK(MegaFlux)2518B060 | 일반 | RK2518B060 | RK(MegaFlux) | 2518B | 060 | 122 | 0.01667 | 3.7642e-07 | 3.0547
RK(MegaFlux)3020A026 | 일반 | RK3020A026 | RK(MegaFlux) | 3020A | 026 | 64 | 0.03861 | 8.7176e-08 | 2.9884
RK(MegaFlux)3020A040 | 일반 | RK3020A040 | RK(MegaFlux) | 3020A | 040 | 99 | 0.02534 | 1.5228e-08 | 3.5265
RK(MegaFlux)3020A060 | 일반 | RK3020A060 | RK(MegaFlux) | 3020A | 060 | 148 | 0.01667 | 3.7642e-07 | 3.0547
RK(MegaFlux)3020B026 | 일반 | RK3020B026 | RK(MegaFlux) | 3020B | 026 | 54 | 0.03861 | 8.7176e-08 | 2.9884
RK(MegaFlux)3020B040 | 일반 | RK3020B040 | RK(MegaFlux) | 3020B | 040 | 84 | 0.02534 | 1.5228e-08 | 3.5265
RK(MegaFlux)3020B060 | 일반 | RK3020B060 | RK(MegaFlux) | 3020B | 060 | 125 | 0.01667 | 3.7642e-07 | 3.0547
RK(MegaFlux)3222A026 | 일반 | RK3222A026 | RK(MegaFlux) | 3222A | 026 | 75 | 0.03861 | 8.7176e-08 | 2.9884
RK(MegaFlux)3222A040 | 일반 | RK3222A040 | RK(MegaFlux) | 3222A | 040 | 115 | 0.02534 | 1.5228e-08 | 3.5265
RK(MegaFlux)3222A060 | 일반 | RK3222A060 | RK(MegaFlux) | 3222A | 060 | 172 | 0.01667 | 3.7642e-07 | 3.0547
RK(MegaFlux)3222B026 | 일반 | RK3222B026 | RK(MegaFlux) | 3222B | 026 | 62 | 0.03861 | 8.7176e-08 | 2.9884
RK(MegaFlux)3222B040 | 일반 | RK3222B040 | RK(MegaFlux) | 3222B | 040 | 96 | 0.02534 | 1.5228e-08 | 3.5265
RK(MegaFlux)3222B060 | 일반 | RK3222B060 | RK(MegaFlux) | 3222B | 060 | 144 | 0.01667 | 3.7642e-07 | 3.0547
RK(MegaFlux)3222C026 | 일반 | RK3222C026 | RK(MegaFlux) | 3222C | 026 | 57 | 0.03861 | 8.7176e-08 | 2.9884
RK(MegaFlux)3222C040 | 일반 | RK3222C040 | RK(MegaFlux) | 3222C | 040 | 88 | 0.02534 | 1.5228e-08 | 3.5265
RK(MegaFlux)3222C060 | 일반 | RK3222C060 | RK(MegaFlux) | 3222C | 060 | 131 | 0.01667 | 3.7642e-07 | 3.0547
RK(MegaFlux)3624A026 | 일반 | RK3624A026 | RK(MegaFlux) | 3624A | 026 | 85 | 0.03861 | 8.7176e-08 | 2.9884
RK(MegaFlux)3624A040 | 일반 | RK3624A040 | RK(MegaFlux) | 3624A | 040 | 131 | 0.02534 | 1.5228e-08 | 3.5265
RK(MegaFlux)3624A060 | 일반 | RK3624A060 | RK(MegaFlux) | 3624A | 060 | 197 | 0.01667 | 3.7642e-07 | 3.0547
RK(MegaFlux)3624B026 | 일반 | RK3624B026 | RK(MegaFlux) | 3624B | 026 | 72 | 0.03861 | 8.7176e-08 | 2.9884
RK(MegaFlux)3624B040 | 일반 | RK3624B040 | RK(MegaFlux) | 3624B | 040 | 110 | 0.02534 | 1.5228e-08 | 3.5265
RK(MegaFlux)3624B060 | 일반 | RK3624B060 | RK(MegaFlux) | 3624B | 060 | 166 | 0.01667 | 3.7642e-07 | 3.0547
RK(MegaFlux)4225A026 | 일반 | RK4225A026 | RK(MegaFlux) | 4225A | 026 | 88 | 0.03861 | 8.7176e-08 | 2.9884
RK(MegaFlux)4225A040 | 일반 | RK4225A040 | RK(MegaFlux) | 4225A | 040 | 136 | 0.02534 | 1.5228e-08 | 3.5265
RK(MegaFlux)4225A060 | 일반 | RK4225A060 | RK(MegaFlux) | 4225A | 060 | 204 | 0.01667 | 3.7642e-07 | 3.0547
RK(MegaFlux)4225B026 | 일반 | RK4225B026 | RK(MegaFlux) | 4225B | 026 | 75 | 0.03861 | 8.7176e-08 | 2.9884
RK(MegaFlux)4225B040 | 일반 | RK4225B040 | RK(MegaFlux) | 4225B | 040 | 115 | 0.02534 | 1.5228e-08 | 3.5265
RK(MegaFlux)4225B060 | 일반 | RK4225B060 | RK(MegaFlux) | 4225B | 060 | 172 | 0.01667 | 3.7642e-07 | 3.0547

## ER Core Part List
High Flux : RH3222B-060 -->R=ER Shape, H=High Flux Material, , 32=A(Length 32), 22=B(Width 22), B=C(Height), 060=Perm.
P/N |  | Dimensions | [5 empty] | Path length (㎝) | Cross Section Area (㎠) | AL value (nH/n2)±12%
|  | A (mm) | B (mm) | C (mm) | D (mm) | E (mm) | F (mm) |  |  | 026u | 040u | 060u
RH | 1911A | 18.8±0.3 | 11.0±0.2 | 6.0±0.2 | 7.4±0.2 | 15.6±0.2 | 4.0±0.2 | 3.54 | 0.425 | 39 | 60 | 90
RH | 2314A | 23.4±0.3 | 14.0±0.2 | 8.7±0.2 | 9.2±0.2 | 19.4±0.2 | 6.2±0.2 | 4.91 | 0.67 | 45 | 69 | 103
RH | 2518A | 25.0±0.3 | 18.0±0.2 | 8.4±0.2 | 11.0±0.2 | 21.0±0.3 | 5.4±0.2 | 4.97 | 0.96 | 63 | 97 | 146
RH | 2518B | 25.0±0.3 | 18.0±0.2 | 10.8±0.2 | 11.0±0.2 | 21.0±0.3 | 7.8±0.2 | 5.93 | 0.96 | 53 | 81 | 122
RH | 3020A | 30.0±0.4 | 20.0±0.3 | 9.2±0.2 | 12.0±0.2 | 25.6±0.3 | 5.9±0.2 | 5.81 | 1.14 | 64 | 99 | 148
RH | 3020B | 30.0±0.4 | 20.0±0.3 | 11.8±0.2 | 12.0±0.2 | 25.6±0.3 | 8.5±0.2 | 6.85 | 1.14 | 54 | 84 | 125
RH | 3222A | 32.0±0.4 | 22.0±0.3 | 10.3±0.2 | 13.5±0.2 | 27.0±0.3 | 6.6±0.2 | 6.25 | 1.43 | 75 | 115 | 172
RH | 3222B | 32.0±0.4 | 22.0±0.3 | 13.4±0.2 | 13.5±0.2 | 27.0±0.3 | 9.7±0.2 | 7.49 | 1.43 | 62 | 96 | 144
RH | 3222C | 32.0±0.4 | 22.0±0.3 | 15.2±0.2 | 13.5±0.2 | 27.0±0.3 | 11.5±0.2 | 8.21 | 1.43 | 57 | 88 | 131
RH | 3624A | 36.2±0.4 | 24.0±0.3 | 11.2±0.2 | 15.0±0.2 | 30.4±0.4 | 7.2±0.2 | 6.78 | 1.77 | 85 | 131 | 197
RH | 3624B | 36.2±0.4 | 24.0±0.3 | 14.4±0.2 | 15.0±0.2 | 30.4±0.4 | 10.4±0.2 | 8.06 | 1.77 | 72 | 110 | 166
RH | 4225A | 42.0±0.5 | 25.0±0.3 | 12.3±0.2 | 16.2±0.3 | 35.2±0.4 | 7.9±0.2 | 7.61 | 2.06 | 88 | 136 | 204
RH | 4225B | 42.0±0.5 | 25.0±0.3 | 15.8±0.2 | 16.2±0.3 | 35.2±0.4 | 11.4±0.2 | 9.01 | 2.06 | 75 | 115 | 172
Mega Flux : RK3222B-060
RK | 1911A | 18.8±0.3 | 11.0±0.2 | 6.0±0.2 | 7.4±0.2 | 15.6±0.2 | 4.0±0.2 | 3.54 | 0.425 | 39 | 60 | 90
RK | 2314A | 23.4±0.3 | 14.0±0.2 | 8.7±0.2 | 9.2±0.2 | 19.4±0.2 | 6.2±0.2 | 4.91 | 0.67 | 45 | 69 | 103
RK | 2518A | 25.0±0.3 | 18.0±0.2 | 8.4±0.2 | 11.0±0.2 | 21.0±0.3 | 5.4±0.2 | 4.97 | 0.96 | 63 | 97 | 146
RK | 2518B | 25.0±0.3 | 18.0±0.2 | 10.8±0.2 | 11.0±0.2 | 21.0±0.3 | 7.8±0.2 | 5.93 | 0.96 | 53 | 81 | 122
RK | 3020A | 30.0±0.4 | 20.0±0.3 | 9.2±0.2 | 12.0±0.2 | 25.6±0.3 | 5.9±0.2 | 5.81 | 1.14 | 64 | 99 | 148
RK | 3020B | 30.0±0.4 | 20.0±0.3 | 11.8±0.2 | 12.0±0.2 | 25.6±0.3 | 8.5±0.2 | 6.85 | 1.14 | 54 | 84 | 125
RK | 3222A | 32.0±0.4 | 22.0±0.3 | 10.3±0.2 | 13.5±0.2 | 27.0±0.3 | 6.6±0.2 | 6.25 | 1.43 | 75 | 115 | 172
RK | 3222B | 32.0±0.4 | 22.0±0.3 | 13.4±0.2 | 13.5±0.2 | 27.0±0.3 | 9.7±0.2 | 7.49 | 1.43 | 62 | 96 | 144
RK | 3222C | 32.0±0.4 | 22.0±0.3 | 15.2±0.2 | 13.5±0.2 | 27.0±0.3 | 11.5±0.2 | 8.21 | 1.43 | 57 | 88 | 131
RK | 3624A | 36.2±0.4 | 24.0±0.3 | 11.2±0.2 | 15.0±0.2 | 30.4±0.4 | 7.2±0.2 | 6.78 | 1.77 | 85 | 131 | 197
RK | 3624B | 36.2±0.4 | 24.0±0.3 | 14.4±0.2 | 15.0±0.2 | 30.4±0.4 | 10.4±0.2 | 8.06 | 1.77 | 72 | 110 | 166
RK | 4225A | 42.0±0.5 | 25.0±0.3 | 12.3±0.2 | 16.2±0.3 | 35.2±0.4 | 7.9±0.2 | 7.61 | 2.06 | 88 | 136 | 204
RK | 4225B | 42.0±0.5 | 25.0±0.3 | 15.8±0.2 | 16.2±0.3 | 35.2±0.4 | 11.4±0.2 | 9.01 | 2.06 | 75 | 115 | 172