## Block Core Selection Chart
Inductance | 1000
Current | 20
LI2 | 400

## Block Core Design Tool
Material |  |  | Block Design
BH(HighFlux)
Assembled Core Weight & Dimension
[5 empty] | Length= | 50 |  | Perm. | 026 | 040 | 060
[5 empty] | Width1= | 30 |  | Weight | 816.6 | 870 | 883.2
[5 empty] | Height1= | 20 |  | Dimension (mm) | Length | Width | Height
[5 empty] | Width2= | 20 |  |  | 50 | 30 | 90
[5 empty] | Height2= | 50
Core Parameter
[7 empty] | Path Length [㎝] | Cross Section Area[㎠] | Volume [㎤] | Window Area [㎠] | Surface Area [㎠]
[7 empty] | 18.28319 | 6 | 120 | 5 | 200
|  | DC Bias Parameter |  |  |  |  | Loss Function parameter
|  | ui | a | b | c |  | ui | a | b | c | d
|  | 026 | 0.03198 | 1.98066e-07 | 2.97673 |  | 026 | 2.252 | 4.081 | 0.0006 | 2.736
|  | 040 | 0.02562 | 2.0993e-08 | 3.4348 |  | 040 | 2.268 | 3.566 | 0.0015 | 2.567
|  | 060 | 0.01668 | 1.55537e-08 | 3.67175 |  | 060 | 2.284 | 3.05 | 0.0023 | 2.397
DENSITY
|  | ui | a
|  | 026 | 6.805
|  | 040 | 7.25
|  | 060 | 7.36
Design Parameter
| Turns |  | 62 | Winding Factor(%) |  | 50.01333 |  | DCR(mΩ) @ 20℃ |  |  | 36.58512
| Wire Eff. Area(㎟) |  | 4.033333 | Rated Current (A) |  | 24.2 |  | Temp of Wire(℃) |  |  | 20
| Wire length/T(㎝) |  | 10 | Peak Current (A) |  | 26.862 |  | DCR(mΩ) @ T(℃) |  |  | 36.58512
| Wire Material |  | Copper | Frequency(kHz) |  | 50 |  | Wire loss(W) |  |  | 21.425712
| Current Density |  | 6 | Current Ripple Rate(%) |  | 22% |  | Required L(uH) |  |  | 700
| Wire Dia(mm) |  | 2.266142 | Ripple Current(ΔI) |  | 5.324 |  | Graph | 0A | ~ | 29.5482
| Multi Ply Wire Dia(mm) |  | 1.65 | Ply | 2 | → Multi Ply Wire Area(㎟) |  |  | 4.276493
| Flat Wire |  | Width= | 3.125833 | Thickness= | 1.290323 |  | Wire Weight(g) |  |  | 313.6836
| DC Bias Characteristics | [5 empty] | Core Loss & Total Loss
| Curr. | Perm. | 026 | 040 | 060 |  | Perm. |  | 26μ | 40μ | 60μ
|  | H(Oe)＼AL | 130 | 164.9 | 247.4 |  | ΔI |  | 7.962901 | 6.417101 | 4.796944
| 0 | 0 | 499.72 | 633.8756 | 951.0056 |  | L@Irated |  | 468.0204 | 580.7607 | 776.9113
| 6.05 | 25.78132 | 493.8098 | 617.3663 | 945.1808 |  | Flux Density(G) | DC(ΔB/2) | 500.914 | 500.914 | 500.914
| 12.1 | 51.56263 | 488.358 | 611.3519 | 918.2042 |  |  | AC(ΔB) | 1001.828 | 1001.828 | 1001.828
| 18.15 | 77.34395 | 479.6344 | 599.2907 | 861.2214 |  | Core Loss (mW/cc) | DC | 48.64194 | 44.35657 | 37.04632
| 24.2 | 103.1253 | 468.0204 | 580.7607 | 776.9113 |  |  | AC | 231.7091 | 213.6456 | 180.4254
| 26.862 | 114.469 | 462.1095 | 570.6259 | 733.8386 |  | Core Loss (W) | DC | 5.837032 | 5.322789 | 4.445559
| Lrated / Linitial |  | 93.66% | 91.62% | 81.69% |  |  | AC | 27.80509 | 25.63748 | 21.65104
[7 empty] | Total Loss (W) | DC | 27.26274 | 26.7485 | 25.87127
[8 empty] | AC | 49.2308 | 47.06319 | 43.07676
[7 empty] | Delta T | DC | 59.98898 | 59.04491 | 57.42741
[8 empty] | AC | 98.14663 | 94.53346 | 87.81454
[6 empty] | Current | H(Oe) | 26 | 40 | 60
[6 empty] | 0 | 0 | 495.6946 | 618.7476 | 950.3785
[5 empty] | 0 | 0.590964 | 2.518319 | 495.6755 | 618.7428 | 950.368
[5 empty] | 1 | 1.181928 | 5.036638 | 495.6196 | 618.7216 | 950.3119
[5 empty] | 2 | 1.772892 | 7.554957 | 495.5275 | 618.6779 | 950.1817
[5 empty] | 3 | 2.363856 | 10.07328 | 495.3995 | 618.6072 | 949.9543
[5 empty] | 4 | 2.95482 | 12.59159 | 495.2361 | 618.5058 | 949.6088
[5 empty] | 5 | 3.545784 | 15.10991 | 495.0375 | 618.3709 | 949.1263
[5 empty] | 6 | 4.136748 | 17.62823 | 494.8038 | 618.1994 | 948.4895
[5 empty] | 7 | 4.727712 | 20.14655 | 494.5353 | 617.9891 | 947.682
[5 empty] | 8 | 5.318676 | 22.66487 | 494.2323 | 617.7376 | 946.6886
[5 empty] | 9 | 5.90964 | 25.18319 | 493.895 | 617.4429 | 945.4952
[5 empty] | 10 | 6.500604 | 27.70151 | 493.5235 | 617.103 | 944.0883
[5 empty] | 11 | 7.091568 | 30.21983 | 493.1181 | 616.7162 | 942.4558
[5 empty] | 12 | 7.682532 | 32.73815 | 492.6792 | 616.2808 | 940.5862
[5 empty] | 13 | 8.273496 | 35.25646 | 492.2068 | 615.7954 | 938.469
[5 empty] | 14 | 8.86446 | 37.77478 | 491.7013 | 615.2584 | 936.0946
[5 empty] | 15 | 9.455424 | 40.2931 | 491.1628 | 614.6686 | 933.4544
[5 empty] | 16 | 10.046388 | 42.81142 | 490.5918 | 614.0247 | 930.5407
[5 empty] | 17 | 10.637352 | 45.32974 | 489.9885 | 613.3257 | 927.347
[5 empty] | 18 | 11.228316 | 47.84806 | 489.3531 | 612.5705 | 923.8675
[5 empty] | 19 | 11.81928 | 50.36638 | 488.6859 | 611.7581 | 920.0978
[5 empty] | 20 | 12.410244 | 52.8847 | 487.9874 | 610.8876 | 916.034
[5 empty] | 21 | 13.001208 | 55.40301 | 487.2576 | 609.9583 | 911.6739
[5 empty] | 22 | 13.592172 | 57.92133 | 486.4971 | 608.9696 | 907.0158
[5 empty] | 23 | 14.183136 | 60.43965 | 485.7061 | 607.9206 | 902.0593
[5 empty] | 24 | 14.7741 | 62.95797 | 484.885 | 606.8111 | 896.805
[5 empty] | 25 | 15.365064 | 65.47629 | 484.0341 | 605.6403 | 891.2547
[5 empty] | 26 | 15.956028 | 67.99461 | 483.1538 | 604.4081 | 885.4109
[5 empty] | 27 | 16.546992 | 70.51293 | 482.2444 | 603.114 | 879.2775
[5 empty] | 28 | 17.137956 | 73.03125 | 481.3064 | 601.7578 | 872.8589
[5 empty] | 29 | 17.72892 | 75.54957 | 480.34 | 600.3394 | 866.1609
[5 empty] | 30 | 18.319884 | 78.06788 | 479.3457 | 598.8586 | 859.19
[5 empty] | 31 | 18.910848 | 80.5862 | 478.3239 | 597.3156 | 851.9534
[5 empty] | 32 | 19.501812 | 83.10452 | 477.275 | 595.7102 | 844.4595
[5 empty] | 33 | 20.092776 | 85.62284 | 476.1994 | 594.0427 | 836.7171
[5 empty] | 34 | 20.68374 | 88.14116 | 475.0974 | 592.3133 | 828.736
[5 empty] | 35 | 21.274704 | 90.65948 | 473.9696 | 590.5221 | 820.5264
[5 empty] | 36 | 21.865668 | 93.1778 | 472.8163 | 588.6696 | 812.0991
[5 empty] | 37 | 22.456632 | 95.69612 | 471.638 | 586.7561 | 803.4657
[5 empty] | 38 | 23.047596 | 98.21444 | 470.4351 | 584.7821 | 794.638
[5 empty] | 39 | 23.63856 | 100.7328 | 469.2081 | 582.7481 | 785.6282
[5 empty] | 40 | 24.229524 | 103.2511 | 467.9573 | 580.6547 | 776.4489
[5 empty] | 41 | 24.820488 | 105.7694 | 466.6833 | 578.5025 | 767.1129
[5 empty] | 42 | 25.411452 | 108.2877 | 465.3865 | 576.2923 | 757.6332
[5 empty] | 43 | 26.002416 | 110.806 | 464.0673 | 574.0248 | 748.023
[5 empty] | 44 | 26.59338 | 113.3243 | 462.7262 | 571.7007 | 738.2954
[5 empty] | 45 | 27.184344 | 115.8427 | 461.3636 | 569.3211 | 728.4636
[5 empty] | 46 | 27.775308 | 118.361 | 459.9801 | 566.8867 | 718.5407
[5 empty] | 47 | 28.366272 | 120.8793 | 458.5761 | 564.3985 | 708.5398
[5 empty] | 48 | 28.957236 | 123.3976 | 457.152 | 561.8576 | 698.4736
[5 empty] | 49 | 29.5482 | 125.9159 | 455.7083 | 559.265 | 688.3547
[5 empty] | 50 |  | 0

## Block Core Function Parameter (hidden)
|  | DC Bias parameter | [6 empty] | Loss Function parameter |  |  |  |  | DENSITY
|  | Material | No. | ui | a | b | c | Material | ui | a | b | c | d | Material | ui | a
BS(Sendust)1 | BS(Sendust)026 | BS(Sendust) | 1 | 026 | 0.03252 | 4.98269e-06 | 2.64517 | BS(Sendust) | 026 | 2.048 | 4.245 | 0.0215 | 1.99 | BS(Sendust) | 026 | 5.17
BS(Sendust)2 | BS(Sendust)040 | BS(Sendust) | 2 | 040 | 0.02529 | 6.7381e-06 | 2.62803 | BS(Sendust) | 040 | 2.128 | 4.382 | 0.023 | 1.979 | BS(Sendust) | 040 | 5.3
BS(Sendust)3 | BS(Sendust)060 | BS(Sendust) | 3 | 060 | 0.01699 | 4.89053e-06 | 2.75758 | BS(Sendust) | 060 | 2.207 | 4.518 | 0.0244 | 1.967 | BS(Sendust) | 060 | 5.63
BK(MegaFlux)1 | BK(MegaFlux)026 | BK(MegaFlux) | 1 | 026 | 0.03215 | 7.34043e-08 | 3.13008 | BK(MegaFlux) | 026 | 2.166 | 9.918 | 0.0519 | 2.061 | BK(MegaFlux) | 026 | 6.29
BK(MegaFlux)2 | BK(MegaFlux)040 | BK(MegaFlux) | 2 | 040 | 0.02501 | 1.05543e-07 | 3.15924 | BK(MegaFlux) | 040 | 2.156 | 9.396 | 0.0576 | 2.021 | BK(MegaFlux) | 040 | 6.69
BK(MegaFlux)3 | BK(MegaFlux)060 | BK(MegaFlux) | 3 | 060 | 0.01608 | 1.53765e-06 | 2.79092 | BK(MegaFlux) | 060 | 2.145 | 8.874 | 0.0632 | 1.98 | BK(MegaFlux) | 060 | 6.9
BH(HighFlux)1 | BH(HighFlux)026 | BH(HighFlux) | 1 | 026 | 0.03198 | 1.98066e-07 | 2.97673 | BH(HIGHFlux) | 026 | 2.252 | 4.081 | 0.0006 | 2.736 | BH(HighFlux) | 026 | 6.805
BH(HighFlux)2 | BH(HighFlux)040 | BH(HighFlux) | 2 | 040 | 0.02562 | 2.0993e-08 | 3.4348 | BH(HIGHFlux) | 040 | 2.268 | 3.566 | 0.0015 | 2.567 | BH(HighFlux) | 040 | 7.25
BH(HighFlux)3 | BH(HighFlux)060 | BH(HighFlux) | 3 | 060 | 0.01668 | 1.55537e-08 | 3.67175 | BH(HIGHFlux) | 060 | 2.284 | 3.05 | 0.0023 | 2.397 | BH(HighFlux) | 060 | 7.36
[7 empty] | 재질 | Wire Material
[7 empty] | BK(MegaFlux) | Copper | 1.7 | 8.96
[7 empty] | BS(Sendust) | Aluminum | 2.82 | 2.7
BH(HighFlux)

## Block Core Part List
Mega Flux : BK8320-060 -->B=Block Core, K=Mega Flux Material, 8=A(Length), 3=B(Width), 20=C(Height), 060=Permeability
P/N |  | Dimensions |  |  | Path length (㎝) | Cross Section Area (㎠) | 4PCS AL value (nH/n2)±12%
|  | A Length (mm) | B Width (mm) | C Height (mm) |  |  | 026u | 040u | 060u
BK | 5315 | 50.5±0.5 | 30.3±0.3 | 15±0.2 | 18.71 | 4.5 | 95 | 121 | 181
BK | 5320 | 50.5±0.5 | 30.3±0.3 | 20±0.2 | 18.28 | 6 | 130 | 165 | 247
BK | 6315 | 60.5±0.5 | 30.3±0.3 | 15±0.2 | 22.71 | 4.5 | 79 | 100 | 149
BK | 6320 | 60.5±0.5 | 30.3±0.3 | 20±0.2 | 22.28 | 6 | 107 | 135 | 203
BK | 7315 | 70.5±0.5 | 30.3±0.3 | 15±0.2 | 26.71 | 4.5 | 67 | 85 | 127
BK | 7320 | 70.5±0.5 | 30.3±0.3 | 20±0.2 | 26.28 | 6 | 91 | 115 | 172
BK | 8315 | 80.5±0.5 | 30.3±0.3 | 15±0.2 | 30.71 | 4.5 | 58 | 74 | 110
BK | 8320 | 80.5±0.5 | 30.3±0.3 | 20±0.2 | 30.28 | 6 | 78 | 100 | 149
Sendust : BS8320-060
BS | 5315 | 50.5±0.5 | 30.3±0.3 | 15±0.2 | 18.71 | 4.5 | 95 | 121 | 181
BS | 5320 | 50.5±0.5 | 30.3±0.3 | 20±0.2 | 18.28 | 6 | 130 | 165 | 247
BS | 6315 | 60.5±0.5 | 30.3±0.3 | 15±0.2 | 22.71 | 4.5 | 79 | 100 | 149
BS | 6320 | 60.5±0.5 | 30.3±0.3 | 20±0.2 | 22.28 | 6 | 107 | 135 | 203
BS | 7315 | 70.5±0.5 | 30.3±0.3 | 15±0.2 | 26.71 | 4.5 | 67 | 85 | 127
BS | 7320 | 70.5±0.5 | 30.3±0.3 | 20±0.2 | 26.28 | 6 | 91 | 115 | 172
BS | 8315 | 80.5±0.5 | 30.3±0.3 | 15±0.2 | 30.71 | 4.5 | 58 | 74 | 110
BS | 8320 | 80.5±0.5 | 30.3±0.3 | 20±0.2 | 30.28 | 6 | 78 | 100 | 149
High Flux : BH8320-060
BH | 5315 | 50.5±0.5 | 30.3±0.3 | 15±0.2 | 18.71 | 4.5 | 95 | 121 | 181
BH | 5320 | 50.5±0.5 | 30.3±0.3 | 20±0.2 | 18.28 | 6 | 130 | 165 | 247
BH | 6315 | 60.5±0.5 | 30.3±0.3 | 15±0.2 | 22.71 | 4.5 | 79 | 100 | 149
BH | 6320 | 60.5±0.5 | 30.3±0.3 | 20±0.2 | 22.28 | 6 | 107 | 135 | 203
BH | 7315 | 70.5±0.5 | 30.3±0.3 | 15±0.2 | 26.71 | 4.5 | 67 | 85 | 127
BH | 7320 | 70.5±0.5 | 30.3±0.3 | 20±0.2 | 26.28 | 6 | 91 | 115 | 172
BH | 8315 | 80.5±0.5 | 30.3±0.3 | 15±0.2 | 30.71 | 4.5 | 58 | 74 | 110
BH | 8320 | 80.5±0.5 | 30.3±0.3 | 20±0.2 | 30.28 | 6 | 78 | 100 | 149

## Big Block Core Part List
Mega Flux : BK14060A-060 -->B=Block Core, K=Mega Flux Material, 140=A(Length), 60=B(Width), A=25(Height) , 060=Perm.
P/N |  | Dimensions |  |  | Path length (㎝) | Cross Section Area (㎠) | 4PCS AL value (nH/n2)±12%
|  | A Length (mm) | B Width (mm) | C Height (mm) |  |  | 026u | 040u | 060u
BK | 14060A | 140.6±1.0 | 60.5±0.6 | 25±0.6 | 53.85 | 15 | 111 | 140 | 210
BK | 14060B | 140.6±1.0 | 60.5±0.6 | 30±0.6 | 53.42 | 18 | 134 | 169 | 254
BK | 14060C | 140.6±1.0 | 60.5±0.6 | 35±0.8 | 53 | 21 | 157 | 199 | 299
BK | 14060D | 140.6±1.0 | 60.5±0.6 | 40±0.8 | 52.57 | 24 | 181 | 229 | 344
Sendust : BS1406A-060 -->B=Block Core, S=Sendust Material, 140=A(Length), 60=B(Width), A=25(Height) , 060=Perm.
P/N |  | Dimensions |  |  | Path length (㎝) | Cross Section Area (㎠) | 4PCS AL value (nH/n2)±12%
|  | A Length (mm) | B Width (mm) | C Height (mm) |  |  | 026u | 040u | 060u
BS | 14060A | 140.6±1.0 | 60.5±0.6 | 25±0.6 | 53.85 | 15 | 111 | 140 | 210
BS | 14060B | 140.6±1.0 | 60.5±0.6 | 30±0.6 | 53.42 | 18 | 134 | 169 | 254
BS | 14060C | 140.6±1.0 | 60.5±0.6 | 35±0.8 | 53 | 21 | 157 | 199 | 299
BS | 14060D | 140.6±1.0 | 60.5±0.6 | 40±0.8 | 52.57 | 24 | 181 | 229 | 344