## U Core Selection Chart
Inductance | 1250
Current | 40
LI2 | 2000

## U Core Design Tool
U Core Design
[6 empty] | Core Dimension & Parameter | [8 empty] | Path length(㎝) |  |  | 29.1
Material |  |  | SIZE |  |  | Size(mm) |  | A | B | C | D min | E | F |  | Cross Section Area(㎠) |  |  | 19.95
UH(HighFlux) |  |  | 6361B |  |  |  |  | 63 | 60.5 | 105 | 41.5 | 25 | 19 |  | Window Area(㎠) |  |  | 20.75
STACKING |  |  | 3 |  |  | Assembled Core Dimension | [8 empty] | Volume(cc) |  |  | 580.545
[6 empty] | Length(2B) |  | Width(A) | Height(C)
[6 empty] | 121 |  | 63 | 105
Design Parameter | [14 empty] | Total Loss & Delta T
Turns |  |  |  | 56 |  | Winding Factor(%) |  |  | 26.9879 | DCR(mΩ) @ 20℃ |  | 30.6925 |  |  | Perm | Total Loss(W) |  | Delta T
Wire Eff Area(㎟) |  |  |  | 10 |  | Rated Current (A) |  |  | 40 | Temp of Wire(℃) |  | 20 |  |  |  | DC | AC | DC | AC
Wire length/T(㎝) |  |  |  | 24.8 |  | Peak Current (A) |  |  | 44.47 | DCR(mΩ) @ T(℃) |  | 30.6925 |  |  | 026 | 77.2479 | 183.1505 | 48.9066 | 100.3869
Wire Material |  |  |  | Copper |  | Frequency(kHz) |  |  | 50 | Wire loss(W) |  | 49.108 |  |  | 040 | 74.7681 | 172.7014 | 47.5953 | 95.5928
Current Density |  |  |  | 4 |  | Current Ripple Rate(%) |  |  | 22.35% | Required L(uH) |  | 1250 |  |  | 060 | 70.5386 | 153.481 | 45.3417 | 86.6446
Wire Dia(mm) |  |  |  | 3.5682 |  | Ripple Current(ΔI) |  |  | 8.94 | Wire Weight(g) |  | 1493.2374 |  |  | #N/A | #N/A | #N/A | #N/A | #N/A
Multi Ply Wire Dia(mm) |  |  |  | 2.1 |  | Ply | 3 | → Multi Ply Wire Area(㎟) |  |  | 10.3908
Surface Area(㎠) |  |  |  | 724.16 | #REF! | Graph range |  | 0A | ~ | 48.917 |  |  |  |  | #N/A | #N/A | #N/A | #N/A | #N/A
DC Bias Parameter | [5 empty] | Loss Function parameter
ui | a | b | c |  |  | ui | a |  | b |  | c |  | d | ui |  | AL | a | b | c
026 | 0.03932 | 4.0782e-08 | 3.2401 |  |  | 026 | 2.252 |  | 4.081 |  | 0.0006 |  | 2.736 | 026 |  | 75 | 0.03932 | 4.0782e-08 | 3.2401
040 | 0.02562 | 2.0993e-08 | 3.4348 |  |  | 040 | 2.268 |  | 3.566 |  | 0.0015 |  | 2.567 | 040 |  | 115 | 0.02562 | 2.0993e-08 | 3.4348
060 | 0.01656 | 1.9684e-07 | 3.2112 |  |  | 060 | 2.284 |  | 3.05 |  | 0.0023 |  | 2.397 | 060 |  | 172 | 0.01656 | 1.9684e-07 | 3.2112
#N/A | #N/A | #N/A | #N/A |  |  | #N/A | #N/A |  | #N/A |  | #N/A |  |  | #N/A |  | #N/A | #N/A | #N/A | #N/A
#N/A | #N/A | #N/A | #N/A |  |  | #N/A | #N/A |  | #N/A |  | #N/A |  |  | #N/A |  | #N/A
#N/A | #N/A | #N/A | #N/A |  |  | #N/A | #N/A |  | #N/A |  | #N/A |  |  | #N/A |  | #N/A
#N/A | #N/A | #N/A | #N/A |  |  | #N/A | #N/A |  | #N/A |  | #N/A |  |  | #N/A |  | #N/A
DC Bias Characteristics | [10 empty] | Core Loss
Curr. | Perm. |  | 026 |  | 040 |  | 060 | #N/A | #N/A |  | Perm. | ΔI | L@Irated | Flux Density(G) |  | Core Loss(mW/cc) |  | Core Loss(W)
| H(Oe)＼AL |  | 225 |  | 345 |  | 516 | #N/A | #N/A |  |  |  |  | DC(ΔB/2) | AC(ΔB) | DC | AC | DC | AC
0 | 0 |  | 705.6 |  | 1081.92 |  | 1618.176 | #N/A | #N/A |  | 026 | 16.737 | 667.6821 | 500.1343 | 1000.2685 | 48.4716 | 230.8909 | 28.1399 | 134.0426
10 | 24.1827 |  | 686.2094 |  | 1052.5096 |  | 1609.5289 | #N/A | #N/A |  | 040 | 11.1903 | 998.632 | 500.1343 | 1000.2685 | 44.2001 | 212.8921 | 25.6602 | 123.5935
20 | 48.3654 |  | 682.899 |  | 1043.7206 |  | 1534.641 | #N/A | #N/A |  | 060 | 8.8508 | 1262.6045 | 500.1343 | 1000.2685 | 36.9147 | 179.7846 | 21.4307 | 104.373
30 | 72.5481 |  | 676.7694 |  | 1026.0207 |  | 1412.9591 | #N/A | #N/A |  | #N/A | #N/A | #N/A | #N/A | #N/A | #N/A | #N/A | #N/A | #N/A
40 | 96.7308 |  | 667.6821 |  | 998.632 |  | 1262.6045 | #N/A | #N/A |  | #N/A | #N/A | #N/A | #N/A | #N/A | #N/A | #N/A | #N/A | #N/A
44.47 | 107.5405 |  | 662.6654 |  | 983.2965 |  | 1191.4989 | #N/A | #N/A
Lrated / Linitial |  |  | 94.63% |  | 92.3% |  | 78.03% | #N/A | #N/A
|  |  | Material |  |  | SIZE
|  |  | UH(HighFlux) |  |  | 6361B |  |  | Turns | 56
29953
29954
29955
[13 empty] | Current | H(Oe) | 026 | 040 | 060 | #N/A | #N/A
[10 empty] | 0 |  |  | 0 | 0 | 687.1038 | 1054.5246 | 1631.4565 | #N/A | #N/A
[10 empty] | 1 |  |  | 0.97834 | 2.3659 | 687.0988 | 1054.5175 | 1631.3263 | #N/A | #N/A
[10 empty] | 2 |  |  | 1.9567 | 4.7318 | 687.0806 | 1054.4865 | 1630.8538 | #N/A | #N/A
[10 empty] | 3 |  |  | 2.935 | 7.0977 | 687.0463 | 1054.4225 | 1629.98 | #N/A | #N/A
[10 empty] | 4 |  |  | 3.9134 | 9.4636 | 686.9943 | 1054.319 | 1628.6694 | #N/A | #N/A
[10 empty] | 5 |  |  | 4.8917 | 11.8295 | 686.9233 | 1054.1707 | 1626.8964 | #N/A | #N/A
[10 empty] | 6 |  |  | 5.87 | 14.1953 | 686.8323 | 1053.973 | 1624.6416 | #N/A | #N/A
[10 empty] | 7 |  |  | 6.8484 | 16.5612 | 686.7205 | 1053.722 | 1621.8898 | #N/A | #N/A
[10 empty] | 8 |  |  | 7.8267 | 18.9271 | 686.5869 | 1053.414 | 1618.6297 | #N/A | #N/A
[10 empty] | 9 |  |  | 8.8051 | 21.293 | 686.431 | 1053.0457 | 1614.8524 | #N/A | #N/A
[10 empty] | 10 |  |  | 9.7834 | 23.6589 | 686.2522 | 1052.614 | 1610.5521 | #N/A | #N/A
[10 empty] | 11 |  |  | 10.7617 | 26.0248 | 686.0498 | 1052.1161 | 1605.7251 | #N/A | #N/A
[10 empty] | 12 |  |  | 11.7401 | 28.3907 | 685.8234 | 1051.5494 | 1600.3701 | #N/A | #N/A
[10 empty] | 13 |  |  | 12.7184 | 30.7566 | 685.5725 | 1050.9114 | 1594.4874 | #N/A | #N/A
[10 empty] | 14 |  |  | 13.6968 | 33.1225 | 685.2968 | 1050.1998 | 1588.0797 | #N/A | #N/A
[10 empty] | 15 |  |  | 14.6751 | 35.4884 | 684.9957 | 1049.4126 | 1581.1511 | #N/A | #N/A
[10 empty] | 16 |  |  | 15.6534 | 37.8543 | 684.6689 | 1048.5477 | 1573.7077 | #N/A | #N/A
[10 empty] | 17 |  |  | 16.6318 | 40.2201 | 684.3162 | 1047.6032 | 1565.7569 | #N/A | #N/A
[10 empty] | 18 |  |  | 17.6101 | 42.586 | 683.9372 | 1046.5775 | 1557.3078 | #N/A | #N/A
[10 empty] | 19 |  |  | 18.5885 | 44.9519 | 683.5316 | 1045.469 | 1548.3709 | #N/A | #N/A
[10 empty] | 20 |  |  | 19.5668 | 47.3178 | 683.0991 | 1044.2761 | 1538.9578 | #N/A | #N/A
[10 empty] | 21 |  |  | 20.5451 | 49.6837 | 682.6397 | 1042.9975 | 1529.0814 | #N/A | #N/A
[10 empty] | 22 |  |  | 21.5235 | 52.0496 | 682.1529 | 1041.6319 | 1518.756 | #N/A | #N/A
[10 empty] | 23 |  |  | 22.5018 | 54.4155 | 681.6386 | 1040.1783 | 1507.9965 | #N/A | #N/A
[10 empty] | 24 |  |  | 23.4802 | 56.7814 | 681.0967 | 1038.6355 | 1496.8189 | #N/A | #N/A
[10 empty] | 25 |  |  | 24.4585 | 59.1473 | 680.527 | 1037.0026 | 1485.2401 | #N/A | #N/A
[10 empty] | 26 |  |  | 25.4368 | 61.5132 | 679.9294 | 1035.2789 | 1473.2776 | #N/A | #N/A
[10 empty] | 27 |  |  | 26.4152 | 63.8791 | 679.3036 | 1033.4636 | 1460.9495 | #N/A | #N/A
[10 empty] | 28 |  |  | 27.3935 | 66.2449 | 678.6497 | 1031.5562 | 1448.2745 | #N/A | #N/A
[10 empty] | 29 |  |  | 28.3719 | 68.6108 | 677.9676 | 1029.556 | 1435.2718 | #N/A | #N/A
[10 empty] | 30 |  |  | 29.3502 | 70.9767 | 677.257 | 1027.4627 | 1421.9608 | #N/A | #N/A
[10 empty] | 31 |  |  | 30.3285 | 73.3426 | 676.5181 | 1025.2759 | 1408.3612 | #N/A | #N/A
[10 empty] | 32 |  |  | 31.3069 | 75.7085 | 675.7507 | 1022.9955 | 1394.4929 | #N/A | #N/A
[10 empty] | 33 |  |  | 32.2852 | 78.0744 | 674.9549 | 1020.6214 | 1380.3757 | #N/A | #N/A
[10 empty] | 34 |  |  | 33.2636 | 80.4403 | 674.1305 | 1018.1535 | 1366.0297 | #N/A | #N/A
[10 empty] | 35 |  |  | 34.2419 | 82.8062 | 673.2777 | 1015.5919 | 1351.4746 | #N/A | #N/A
[10 empty] | 36 |  |  | 35.2202 | 85.1721 | 672.3963 | 1012.9368 | 1336.7301 | #N/A | #N/A
[10 empty] | 37 |  |  | 36.1986 | 87.538 | 671.4865 | 1010.1885 | 1321.8157 | #N/A | #N/A
[10 empty] | 38 |  |  | 37.1769 | 89.9039 | 670.5483 | 1007.3472 | 1306.7506 | #N/A | #N/A
[10 empty] | 39 |  |  | 38.1553 | 92.2697 | 669.5817 | 1004.4134 | 1291.5537 | #N/A | #N/A
[10 empty] | 40 |  |  | 39.1336 | 94.6356 | 668.5867 | 1001.3877 | 1276.2433 | #N/A | #N/A
[10 empty] | 41 |  |  | 40.1119 | 97.0015 | 667.5636 | 998.2707 | 1260.8375 | #N/A | #N/A
[10 empty] | 42 |  |  | 41.0903 | 99.3674 | 666.5123 | 995.0631 | 1245.3538 | #N/A | #N/A
[10 empty] | 43 |  |  | 42.0686 | 101.7333 | 665.4329 | 991.7656 | 1229.8093 | #N/A | #N/A
[10 empty] | 44 |  |  | 43.047 | 104.0992 | 664.3256 | 988.3791 | 1214.2204 | #N/A | #N/A
[10 empty] | 45 |  |  | 44.0253 | 106.4651 | 663.1905 | 984.9046 | 1198.603 | #N/A | #N/A
[10 empty] | 46 |  |  | 45.0036 | 108.831 | 662.0277 | 981.3431 | 1182.9723 | #N/A | #N/A
[10 empty] | 47 |  |  | 45.982 | 111.1969 | 660.8374 | 977.6956 | 1167.3432 | #N/A | #N/A
[10 empty] | 48 |  |  | 46.9603 | 113.5628 | 659.6197 | 973.9633 | 1151.7296 | #N/A | #N/A
[10 empty] | 49 |  |  | 47.9387 | 115.9287 | 658.3748 | 970.1474 | 1136.1449 | #N/A | #N/A
[10 empty] | 50 |  |  | 48.917 | 118.2945 | 657.1028 | 966.2493 | 1120.6019 | #N/A | #N/A

## U Core Dimension (hidden)
Dimension Table
SIZE | A | B | C | D | E | F | Path length (cm) | Cross Section A (㎠) | Window Area (㎠) | Volume (cc) | 0% Winding length/turn | Surface Area (㎠)
3536A | 35 | 36 | 20 | 25 | 13 | 11 | 16.9 | 2.2 | 6.5 | 37.18 | 6.2 | 105.4
3536B | 35 | 36 | 25 | 25 | 13 | 11 | 16.9 | 2.75 | 6.5 | 46.475 | 7.2 | 122.4
4141A | 41 | 41 | 20 | 28 | 15 | 13 | 19.3 | 2.6 | 8.4 | 50.18 | 6.6 | 128.04
4141B | 41 | 41 | 25 | 28 | 15 | 13 | 19.3 | 3.25 | 8.4 | 62.725 | 7.6 | 147.44
4141C | 41 | 41 | 30 | 28 | 15 | 13 | 19.3 | 3.9 | 8.4 | 75.27 | 8.6 | 166.84
5251A | 52 | 51 | 25 | 35 | 20 | 16 | 24.3 | 4 | 14 | 97.2 | 8.2 | 200.08
5251B | 52 | 51 | 30 | 35 | 20 | 16 | 24.3 | 4.8 | 14 | 116.64 | 9.2 | 224.48
6361A | 63 | 60.5 | 30 | 41.5 | 25 | 19 | 29.1 | 5.7 | 20.75 | 165.87 | 9.8 | 286.16
6361B | 63 | 60.5 | 35 | 41.5 | 25 | 19 | 29.1 | 6.65 | 20.75 | 193.515 | 10.8 | 315.36
7965A | 79 | 64.5 | 30 | 42.5 | 35 | 22 | 32.6 | 6.6 | 29.75 | 215.16 | 10.4 | 341.12
7965B | 79 | 64.5 | 35 | 42.5 | 35 | 22 | 32.6 | 7.7 | 29.75 | 251.02 | 11.4 | 373.92

## U Core Function Parameter (hidden)
|  | DC Bias parameter | [6 empty] | Loss Function parameter
|  | Material | No. | ui | a | b | c | Material | ui | a | b | c | d
US(Sendust)1 | US(Sendust)026 | US(Sendust) | 1 | 026 | 0.03866 | 4.2309e-06 | 2.7061 | US(Sendust) | 026 | 2.048 | 4.245 | 0.0215 | 1.99
US(Sendust)2 | US(Sendust)040 | US(Sendust) | 2 | 040 | 0.02529 | 6.7381e-06 | 2.628 | US(Sendust) | 040 | 2.128 | 4.382 | 0.023 | 1.979
US(Sendust)3 | US(Sendust)060 | US(Sendust) | 3 | 060 | 0.01699 | 4.8905e-06 | 2.7576 | US(Sendust) | 060 | 2.207 | 4.518 | 0.0244 | 1.967
UK(MegaFlux)1 | UK(MegaFlux)026 | UK(MegaFlux) | 1 | 026 | 0.03924 | 1.7532e-07 | 2.9905 | UK(MegaFlux) | 026 | 2.166 | 9.918 | 0.0519 | 2.061
UK(MegaFlux)2 | UK(MegaFlux)040 | UK(MegaFlux) | 2 | 040 | 0.02501 | 1.0554e-07 | 3.1592 | UK(MegaFlux) | 040 | 2.156 | 9.396 | 0.0576 | 2.021
UK(MegaFlux)3 | UK(MegaFlux)060 | UK(MegaFlux) | 3 | 060 | 0.01608 | 1.5377e-06 | 2.7909 | UK(MegaFlux) | 060 | 2.145 | 8.874 | 0.0632 | 1.98
UH(HighFlux)1 | UH(HighFlux)026 | UH(HighFlux) | 1 | 026 | 0.03932 | 4.0782e-08 | 3.2401 | UH(HighFlux) | 026 | 2.252 | 4.081 | 0.0006 | 2.736
UH(HighFlux)2 | UH(HighFlux)040 | UH(HighFlux) | 2 | 040 | 0.02562 | 2.0993e-08 | 3.4348 | UH(HighFlux) | 040 | 2.268 | 3.566 | 0.0015 | 2.567
UH(HighFlux)3 | UH(HighFlux)060 | UH(HighFlux) | 3 | 060 | 0.01656 | 1.9684e-07 | 3.2112 | UH(HighFlux) | 060 | 2.284 | 3.05 | 0.0023 | 2.397
`

## U Core AL (hidden)
| 사양 | 품번 | 재질 | 사이즈 | 투자율 | AL | a | b | c | 재질 |  | Wire Material
US(Sendust)3536A026 | 일반 | US3536A026 | US(Sendust) | 3536A | 026 | 43 | 0.03866 | 4.2309e-06 | 2.7061 | UK(MegaFlux) |  | Copper | 1.7 | 8.96
US(Sendust)3536A040 | 일반 | US3536A040 | US(Sendust) | 3536A | 040 | 65 | 0.02529 | 6.7381e-06 | 2.628 | UH(HighFlux) |  | Aluminum | 2.82 | 2.7
US(Sendust)3536A060 | 일반 | US3536A060 | US(Sendust) | 3536A | 060 | 98 | 0.01699 | 4.8905e-06 | 2.7576 | US(Sendust)
US(Sendust)3536B026 | 일반 | US3536B026 | US(Sendust) | 3536B | 026 | 53 | 0.03866 | 4.2309e-06 | 2.7061
US(Sendust)3536B040 | 일반 | US3536B040 | US(Sendust) | 3536B | 040 | 82 | 0.02529 | 6.7381e-06 | 2.628 | US(Sendust) | 026 | 0.03866 | 4.2309e-06 | 2.7061
US(Sendust)3536B060 | 일반 | US3536B060 | US(Sendust) | 3536B | 060 | 123 | 0.01699 | 4.8905e-06 | 2.7576 | US(Sendust) | 040 | 0.02529 | 6.7381e-06 | 2.628
US(Sendust)4141A026 | 일반 | US4141A026 | US(Sendust) | 4141A | 026 | 44 | 0.03866 | 4.2309e-06 | 2.7061 | US(Sendust) | 060 | 0.01699 | 4.8905e-06 | 2.7576
US(Sendust)4141A040 | 일반 | US4141A040 | US(Sendust) | 4141A | 040 | 68 | 0.02529 | 6.7381e-06 | 2.628 | UK(MegaFlux) | 026 | 0.03924 | 1.7532e-07 | 2.9905
US(Sendust)4141A060 | 일반 | US4141A060 | US(Sendust) | 4141A | 060 | 102 | 0.01699 | 4.8905e-06 | 2.7576 | UK(MegaFlux) | 040 | 0.02501 | 1.0554e-07 | 3.1592
US(Sendust)4141B026 | 일반 | US4141B026 | US(Sendust) | 4141B | 026 | 55 | 0.03866 | 4.2309e-06 | 2.7061 | UK(MegaFlux) | 060 | 0.01608 | 1.5377e-06 | 2.7909
US(Sendust)4141B040 | 일반 | US4141B040 | US(Sendust) | 4141B | 040 | 85 | 0.02529 | 6.7381e-06 | 2.628 | UH(HighFlux) | 026 | 0.03932 | 4.0782e-08 | 3.2401
US(Sendust)4141B060 | 일반 | US4141B060 | US(Sendust) | 4141B | 060 | 127 | 0.01699 | 4.8905e-06 | 2.7576 | UH(HighFlux) | 040 | 0.02562 | 2.0993e-08 | 3.4348
US(Sendust)4141C026 | 일반 | US4141C026 | US(Sendust) | 4141C | 026 | 66 | 0.03866 | 4.2309e-06 | 2.7061 | UH(HighFlux) | 060 | 0.01656 | 1.9684e-07 | 3.2112
US(Sendust)4141C040 | 일반 | US4141C040 | US(Sendust) | 4141C | 040 | 102 | 0.02529 | 6.7381e-06 | 2.628
US(Sendust)4141C060 | 일반 | US4141C060 | US(Sendust) | 4141C | 060 | 152 | 0.01699 | 4.8905e-06 | 2.7576
US(Sendust)5251A026 | 일반 | US5251A026 | US(Sendust) | 5251A | 026 | 54 | 0.03866 | 4.2309e-06 | 2.7061
US(Sendust)5251A040 | 일반 | US5251A040 | US(Sendust) | 5251A | 040 | 83 | 0.02529 | 6.7381e-06 | 2.628
US(Sendust)5251A060 | 일반 | US5251A060 | US(Sendust) | 5251A | 060 | 124 | 0.01699 | 4.8905e-06 | 2.7576
US(Sendust)5251B026 | 일반 | US5251B026 | US(Sendust) | 5251B | 026 | 65 | 0.03866 | 4.2309e-06 | 2.7061
US(Sendust)5251B040 | 일반 | US5251B040 | US(Sendust) | 5251B | 040 | 99 | 0.02529 | 6.7381e-06 | 2.628
US(Sendust)5251B060 | 일반 | US5251B060 | US(Sendust) | 5251B | 060 | 149 | 0.01699 | 4.8905e-06 | 2.7576
US(Sendust)6361A026 | 일반 | US6361A026 | US(Sendust) | 6361A | 026 | 64 | 0.03866 | 4.2309e-06 | 2.7061
US(Sendust)6361A040 | 일반 | US6361A040 | US(Sendust) | 6361A | 040 | 98 | 0.02529 | 6.7381e-06 | 2.628
US(Sendust)6361A060 | 일반 | US6361A060 | US(Sendust) | 6361A | 060 | 148 | 0.01699 | 4.8905e-06 | 2.7576
US(Sendust)6361B026 | 일반 | US6361B026 | US(Sendust) | 6361B | 026 | 75 | 0.03866 | 4.2309e-06 | 2.7061
US(Sendust)6361B040 | 일반 | US6361B040 | US(Sendust) | 6361B | 040 | 115 | 0.02529 | 6.7381e-06 | 2.628
US(Sendust)6361B060 | 일반 | US6361B060 | US(Sendust) | 6361B | 060 | 172 | 0.01699 | 4.8905e-06 | 2.7576
US(Sendust)7965A026 | 일반 | US7965A026 | US(Sendust) | 7965A | 026 | 66 | 0.03866 | 4.2309e-06 | 2.7061
US(Sendust)7965A040 | 일반 | US7965A040 | US(Sendust) | 7965A | 040 | 102 | 0.02529 | 6.7381e-06 | 2.628
US(Sendust)7965A060 | 일반 | US7965A060 | US(Sendust) | 7965A | 060 | 153 | 0.01699 | 4.8905e-06 | 2.7576
US(Sendust)7965B026 | 일반 | US7965B026 | US(Sendust) | 7965B | 026 | 77 | 0.03866 | 4.2309e-06 | 2.7061
US(Sendust)7965B040 | 일반 | US7965B040 | US(Sendust) | 7965B | 040 | 119 | 0.02529 | 6.7381e-06 | 2.628
US(Sendust)7965B060 | 일반 | US7965B060 | US(Sendust) | 7965B | 060 | 178 | 0.01699 | 4.8905e-06 | 2.7576
UK(MegaFlux)3536A026 | 일반 | UK3536A026 | UK(MegaFlux) | 3536A | 026 | 43 | 0.03924 | 1.7532e-07 | 2.9905
UK(MegaFlux)3536A040 | 일반 | UK3536A040 | UK(MegaFlux) | 3536A | 040 | 65 | 0.02501 | 1.0554e-07 | 3.1592
UK(MegaFlux)3536A060 | 일반 | UK3536A060 | UK(MegaFlux) | 3536A | 060 | 98 | 0.01608 | 1.5377e-06 | 2.7909
UK(MegaFlux)3536B026 | 일반 | UK3536B026 | UK(MegaFlux) | 3536B | 026 | 53 | 0.03924 | 1.7532e-07 | 2.9905
UK(MegaFlux)3536B040 | 일반 | UK3536B040 | UK(MegaFlux) | 3536B | 040 | 82 | 0.02501 | 1.0554e-07 | 3.1592
UK(MegaFlux)3536B060 | 일반 | UK3536B060 | UK(MegaFlux) | 3536B | 060 | 123 | 0.01608 | 1.5377e-06 | 2.7909
UK(MegaFlux)4141A026 | 일반 | UK4141A026 | UK(MegaFlux) | 4141A | 026 | 44 | 0.03924 | 1.7532e-07 | 2.9905
UK(MegaFlux)4141A040 | 일반 | UK4141A040 | UK(MegaFlux) | 4141A | 040 | 68 | 0.02501 | 1.0554e-07 | 3.1592
UK(MegaFlux)4141A060 | 일반 | UK4141A060 | UK(MegaFlux) | 4141A | 060 | 102 | 0.01608 | 1.5377e-06 | 2.7909
UK(MegaFlux)4141B026 | 일반 | UK4141B026 | UK(MegaFlux) | 4141B | 026 | 55 | 0.03924 | 1.7532e-07 | 2.9905
UK(MegaFlux)4141B040 | 일반 | UK4141B040 | UK(MegaFlux) | 4141B | 040 | 85 | 0.02501 | 1.0554e-07 | 3.1592
UK(MegaFlux)4141B060 | 일반 | UK4141B060 | UK(MegaFlux) | 4141B | 060 | 127 | 0.01608 | 1.5377e-06 | 2.7909
UK(MegaFlux)4141C026 | 일반 | UK4141C026 | UK(MegaFlux) | 4141C | 026 | 66 | 0.03924 | 1.7532e-07 | 2.9905
UK(MegaFlux)4141C040 | 일반 | UK4141C040 | UK(MegaFlux) | 4141C | 040 | 102 | 0.02501 | 1.0554e-07 | 3.1592
UK(MegaFlux)4141C060 | 일반 | UK4141C060 | UK(MegaFlux) | 4141C | 060 | 152 | 0.01608 | 1.5377e-06 | 2.7909
UK(MegaFlux)5251A026 | 일반 | UK5251A026 | UK(MegaFlux) | 5251A | 026 | 54 | 0.03924 | 1.7532e-07 | 2.9905
UK(MegaFlux)5251A040 | 일반 | UK5251A040 | UK(MegaFlux) | 5251A | 040 | 83 | 0.02501 | 1.0554e-07 | 3.1592
UK(MegaFlux)5251A060 | 일반 | UK5251A060 | UK(MegaFlux) | 5251A | 060 | 124 | 0.01608 | 1.5377e-06 | 2.7909
UK(MegaFlux)5251B026 | 일반 | UK5251B026 | UK(MegaFlux) | 5251B | 026 | 65 | 0.03924 | 1.7532e-07 | 2.9905
UK(MegaFlux)5251B040 | 일반 | UK5251B040 | UK(MegaFlux) | 5251B | 040 | 99 | 0.02501 | 1.0554e-07 | 3.1592
UK(MegaFlux)5251B060 | 일반 | UK5251B060 | UK(MegaFlux) | 5251B | 060 | 149 | 0.01608 | 1.5377e-06 | 2.7909
UK(MegaFlux)6361A026 | 일반 | UK6361A026 | UK(MegaFlux) | 6361A | 026 | 64 | 0.03924 | 1.7532e-07 | 2.9905
UK(MegaFlux)6361A040 | 일반 | UK6361A040 | UK(MegaFlux) | 6361A | 040 | 98 | 0.02501 | 1.0554e-07 | 3.1592
UK(MegaFlux)6361A060 | 일반 | UK6361A060 | UK(MegaFlux) | 6361A | 060 | 148 | 0.01608 | 1.5377e-06 | 2.7909
UK(MegaFlux)6361B026 | 일반 | UK6361B026 | UK(MegaFlux) | 6361B | 026 | 75 | 0.03924 | 1.7532e-07 | 2.9905
UK(MegaFlux)6361B040 | 일반 | UK6361B040 | UK(MegaFlux) | 6361B | 040 | 115 | 0.02501 | 1.0554e-07 | 3.1592
UK(MegaFlux)6361B060 | 일반 | UK6361B060 | UK(MegaFlux) | 6361B | 060 | 172 | 0.01608 | 1.5377e-06 | 2.7909
UK(MegaFlux)7965A026 | 일반 | UK7965A026 | UK(MegaFlux) | 7965A | 026 | 66 | 0.03924 | 1.7532e-07 | 2.9905
UK(MegaFlux)7965A040 | 일반 | UK7965A040 | UK(MegaFlux) | 7965A | 040 | 102 | 0.02501 | 1.0554e-07 | 3.1592
UK(MegaFlux)7965A060 | 일반 | UK7965A060 | UK(MegaFlux) | 7965A | 060 | 153 | 0.01608 | 1.5377e-06 | 2.7909
UK(MegaFlux)7965B026 | 일반 | UK7965B026 | UK(MegaFlux) | 7965B | 026 | 77 | 0.03924 | 1.7532e-07 | 2.9905
UK(MegaFlux)7965B040 | 일반 | UK7965B040 | UK(MegaFlux) | 7965B | 040 | 119 | 0.02501 | 1.0554e-07 | 3.1592
UK(MegaFlux)7965B060 | 일반 | UK7965B060 | UK(MegaFlux) | 7965B | 060 | 178 | 0.01608 | 1.5377e-06 | 2.7909
UH(HighFlux)3536A026 | 일반 | UH3536A026 | UH(HighFlux) | 3536A | 026 | 43 | 0.03932 | 4.0782e-08 | 3.2401
UH(HighFlux)3536A040 | 일반 | UH3536A040 | UH(HighFlux) | 3536A | 040 | 65 | 0.02562 | 2.0993e-08 | 3.4348
UH(HighFlux)3536A060 | 일반 | UH3536A060 | UH(HighFlux) | 3536A | 060 | 98 | 0.01656 | 1.9684e-07 | 3.2112
UH(HighFlux)3536B026 | 일반 | UH3536B026 | UH(HighFlux) | 3536B | 026 | 53 | 0.03932 | 4.0782e-08 | 3.2401
UH(HighFlux)3536B040 | 일반 | UH3536B040 | UH(HighFlux) | 3536B | 040 | 82 | 0.02562 | 2.0993e-08 | 3.4348
UH(HighFlux)3536B060 | 일반 | UH3536B060 | UH(HighFlux) | 3536B | 060 | 123 | 0.01656 | 1.9684e-07 | 3.2112
UH(HighFlux)4141A026 | 일반 | UH4141A026 | UH(HighFlux) | 4141A | 026 | 44 | 0.03932 | 4.0782e-08 | 3.2401
UH(HighFlux)4141A040 | 일반 | UH4141A040 | UH(HighFlux) | 4141A | 040 | 68 | 0.02562 | 2.0993e-08 | 3.4348
UH(HighFlux)4141A060 | 일반 | UH4141A060 | UH(HighFlux) | 4141A | 060 | 102 | 0.01656 | 1.9684e-07 | 3.2112
UH(HighFlux)4141B026 | 일반 | UH4141B026 | UH(HighFlux) | 4141B | 026 | 55 | 0.03932 | 4.0782e-08 | 3.2401
UH(HighFlux)4141B040 | 일반 | UH4141B040 | UH(HighFlux) | 4141B | 040 | 85 | 0.02562 | 2.0993e-08 | 3.4348
UH(HighFlux)4141B060 | 일반 | UH4141B060 | UH(HighFlux) | 4141B | 060 | 127 | 0.01656 | 1.9684e-07 | 3.2112
UH(HighFlux)4141C026 | 일반 | UH4141C026 | UH(HighFlux) | 4141C | 026 | 66 | 0.03932 | 4.0782e-08 | 3.2401
UH(HighFlux)4141C040 | 일반 | UH4141C040 | UH(HighFlux) | 4141C | 040 | 102 | 0.02562 | 2.0993e-08 | 3.4348
UH(HighFlux)4141C060 | 일반 | UH4141C060 | UH(HighFlux) | 4141C | 060 | 152 | 0.01656 | 1.9684e-07 | 3.2112
UH(HighFlux)5251A026 | 일반 | UH5251A026 | UH(HighFlux) | 5251A | 026 | 54 | 0.03932 | 4.0782e-08 | 3.2401
UH(HighFlux)5251A040 | 일반 | UH5251A040 | UH(HighFlux) | 5251A | 040 | 83 | 0.02562 | 2.0993e-08 | 3.4348
UH(HighFlux)5251A060 | 일반 | UH5251A060 | UH(HighFlux) | 5251A | 060 | 124 | 0.01656 | 1.9684e-07 | 3.2112
UH(HighFlux)5251B026 | 일반 | UH5251B026 | UH(HighFlux) | 5251B | 026 | 65 | 0.03932 | 4.0782e-08 | 3.2401
UH(HighFlux)5251B040 | 일반 | UH5251B040 | UH(HighFlux) | 5251B | 040 | 99 | 0.02562 | 2.0993e-08 | 3.4348
UH(HighFlux)5251B060 | 일반 | UH5251B060 | UH(HighFlux) | 5251B | 060 | 149 | 0.01656 | 1.9684e-07 | 3.2112
UH(HighFlux)6361A026 | 일반 | UH6361A026 | UH(HighFlux) | 6361A | 026 | 64 | 0.03932 | 4.0782e-08 | 3.2401
UH(HighFlux)6361A040 | 일반 | UH6361A040 | UH(HighFlux) | 6361A | 040 | 98 | 0.02562 | 2.0993e-08 | 3.4348
UH(HighFlux)6361A060 | 일반 | UH6361A060 | UH(HighFlux) | 6361A | 060 | 148 | 0.01656 | 1.9684e-07 | 3.2112
UH(HighFlux)6361B026 | 일반 | UH6361B026 | UH(HighFlux) | 6361B | 026 | 75 | 0.03932 | 4.0782e-08 | 3.2401
UH(HighFlux)6361B040 | 일반 | UH6361B040 | UH(HighFlux) | 6361B | 040 | 115 | 0.02562 | 2.0993e-08 | 3.4348
UH(HighFlux)6361B060 | 일반 | UH6361B060 | UH(HighFlux) | 6361B | 060 | 172 | 0.01656 | 1.9684e-07 | 3.2112
UH(HighFlux)7965A026 | 일반 | UH7965A026 | UH(HighFlux) | 7965A | 026 | 66 | 0.03932 | 4.0782e-08 | 3.2401
UH(HighFlux)7965A040 | 일반 | UH7965A040 | UH(HighFlux) | 7965A | 040 | 102 | 0.02562 | 2.0993e-08 | 3.4348
UH(HighFlux)7965A060 | 일반 | UH7965A060 | UH(HighFlux) | 7965A | 060 | 153 | 0.01656 | 1.9684e-07 | 3.2112
UH(HighFlux)7965B026 | 일반 | UH7965B026 | UH(HighFlux) | 7965B | 026 | 77 | 0.03932 | 4.0782e-08 | 3.2401
UH(HighFlux)7965B040 | 일반 | UH7965B040 | UH(HighFlux) | 7965B | 040 | 119 | 0.02562 | 2.0993e-08 | 3.4348
UH(HighFlux)7965B060 | 일반 | UH7965B060 | UH(HighFlux) | 7965B | 060 | 178 | 0.01656 | 1.9684e-07 | 3.2112

## U Core Part List
Sendust : US7965B-060 -->U=U Shape, S=Sendust Material, 79=A(Length 79), 65=B(Width 64.5), B=C(Height 35), 060=Perm.
P/N |  | Dimensions | [5 empty] | Path length (㎝) | Cross Section Area (㎠) | AL value (nH/n2)±12%
|  | A (mm) | B (mm) | C (mm) | D[ref] (mm) | E[ref] (mm) | F (mm) |  |  | 026u | 040u | 060u
US | 3536A | 35.0±0.5 | 36.0±0.5 | 20.0±0.5 | 25 | 13 | 11.0±0.3 | 16.9 | 2.2 | 43 | 65 | 98
US | 3536B | 35.0±0.5 | 36.0±0.5 | 25.0±0.5 | 25 | 13 | 11.0±0.3 | 16.9 | 2.75 | 53 | 82 | 123
US | 4141A | 41.0±0.6 | 41.0±0.6 | 20.0±0.5 | 28 | 15 | 13.0±0.3 | 19.3 | 2.6 | 44 | 68 | 102
US | 4141B | 41.0±0.6 | 41.0±0.6 | 25.0±0.5 | 28 | 15 | 13.0±0.3 | 19.3 | 3.25 | 55 | 85 | 127
US | 4141C | 41.0±0.6 | 41.0±0.6 | 30.0±0.5 | 28 | 15 | 13.0±0.3 | 19.3 | 3.9 | 66 | 102 | 152
US | 5251A | 52.0±0.7 | 51.0±0.7 | 25.0±0.5 | 35 | 20 | 16.0±0.4 | 24.3 | 4 | 54 | 83 | 124
US | 5251B | 52.0±0.7 | 51.0±0.7 | 30.0±0.5 | 35 | 20 | 16.0±0.4 | 24.3 | 4.8 | 65 | 99 | 149
US | 6361A | 63.0±0.8 | 60.5±0.8 | 30.0±0.5 | 41.5 | 25 | 19.0±0.4 | 29.1 | 5.7 | 64 | 98 | 148
US | 6361B | 63.0±0.8 | 60.5±0.8 | 35.0±0.5 | 41.5 | 25 | 19.0±0.4 | 29.1 | 6.65 | 75 | 115 | 172
US | 7965A | 79.0±1.0 | 64.5±1.0 | 30.0±0.5 | 42.5 | 35 | 22.0±0.5 | 32.6 | 6.6 | 66 | 102 | 153
US | 7965B | 79.0±1.0 | 64.5±1.0 | 35.0±0.5 | 42.5 | 35 | 22.0±0.5 | 32.6 | 7.7 | 77 | 119 | 178
Mega Flux : UK4141C-060
UK | 3536A | 35.0±0.5 | 36.0±0.5 | 20.0±0.5 | 25 | 13 | 11.0±0.3 | 16.9 | 2.2 | 43 | 65 | 98
UK | 3536B | 35.0±0.5 | 36.0±0.5 | 25.0±0.5 | 25 | 13 | 11.0±0.3 | 16.9 | 2.75 | 53 | 82 | 123
UK | 4141A | 41.0±0.6 | 41.0±0.6 | 20.0±0.5 | 28 | 15 | 13.0±0.3 | 19.3 | 2.6 | 44 | 68 | 102
UK | 4141B | 41.0±0.6 | 41.0±0.6 | 25.0±0.5 | 28 | 15 | 13.0±0.3 | 19.3 | 3.25 | 55 | 85 | 127
UK | 4141C | 41.0±0.6 | 41.0±0.6 | 30.0±0.5 | 28 | 15 | 13.0±0.3 | 19.3 | 3.9 | 66 | 102 | 152
UK | 5251A | 52.0±0.7 | 51.0±0.7 | 25.0±0.5 | 35 | 20 | 16.0±0.4 | 24.3 | 4 | 54 | 83 | 124
UK | 5251B | 52.0±0.7 | 51.0±0.7 | 30.0±0.5 | 35 | 20 | 16.0±0.4 | 24.3 | 4.8 | 65 | 99 | 149
UK | 6361A | 63.0±0.8 | 60.5±0.8 | 30.0±0.5 | 41.5 | 25 | 19.0±0.4 | 29.1 | 5.7 | 64 | 98 | 148
UK | 6361B | 63.0±0.8 | 60.5±0.8 | 35.0±0.5 | 41.5 | 25 | 19.0±0.4 | 29.1 | 6.65 | 75 | 115 | 172
UK | 7965A | 79.0±1.0 | 64.5±1.0 | 30.0±0.5 | 42.5 | 35 | 22.0±0.5 | 32.6 | 6.6 | 66 | 102 | 153
UK | 7965B | 79.0±1.0 | 64.5±1.0 | 35.0±0.5 | 42.5 | 35 | 22.0±0.5 | 32.6 | 7.7 | 77 | 119 | 178
High Flux : UH4141C-060
UH | 3536A | 35.0±0.5 | 36.0±0.5 | 20.0±0.5 | 25 | 13 | 11.0±0.3 | 16.9 | 2.2 | 43 | 65 | 98
UH | 3536B | 35.0±0.5 | 36.0±0.5 | 25.0±0.5 | 25 | 13 | 11.0±0.3 | 16.9 | 2.75 | 53 | 82 | 123
UH | 4141A | 41.0±0.6 | 41.0±0.6 | 20.0±0.5 | 28 | 15 | 13.0±0.3 | 19.3 | 2.6 | 44 | 68 | 102
UH | 4141B | 41.0±0.6 | 41.0±0.6 | 25.0±0.5 | 28 | 15 | 13.0±0.3 | 19.3 | 3.25 | 55 | 85 | 127
UH | 4141C | 41.0±0.6 | 41.0±0.6 | 30.0±0.5 | 28 | 15 | 13.0±0.3 | 19.3 | 3.9 | 66 | 102 | 152
UH | 5251A | 52.0±0.7 | 51.0±0.7 | 25.0±0.5 | 35 | 20 | 16.0±0.4 | 24.3 | 4 | 54 | 83 | 124
UH | 5251B | 52.0±0.7 | 51.0±0.7 | 30.0±0.5 | 35 | 20 | 16.0±0.4 | 24.3 | 4.8 | 65 | 99 | 149
UH | 6361A | 63.0±0.8 | 60.5±0.8 | 30.0±0.5 | 41.5 | 25 | 19.0±0.4 | 29.1 | 5.7 | 64 | 98 | 148
UH | 6361B | 63.0±0.8 | 60.5±0.8 | 35.0±0.5 | 41.5 | 25 | 19.0±0.4 | 29.1 | 6.65 | 75 | 115 | 172
UH | 7965A | 79.0±1.0 | 64.5±1.0 | 30.0±0.5 | 42.5 | 35 | 22.0±0.5 | 32.6 | 6.6 | 66 | 102 | 153
UH | 7965B | 79.0±1.0 | 64.5±1.0 | 35.0±0.5 | 42.5 | 35 | 22.0±0.5 | 32.6 | 7.7 | 77 | 119 | 178