## U Core Selection Chart
Inductance | 1250
Current | 40
LI2 | 2000

## U Core Design Tool
U Core Design
[6 empty] | Core Dimension & Parameter | [8 empty] | Path length(㎝) |  |  | 29.1
Material |  |  | SIZE |  |  | Size(mm) |  | A | B | C | D min | E | F |  | Cross Section Area(㎠) |  |  | 19.95
UH(HighFlux) |  |  | 6361B |  |  |  |  | 63 | 60.5 | 105 | 41.5 | 25 | 19 |  | Window Area(㎠) |  |  | 20.75
STACKING |  |  | 3 |  |  | Assembled Core Dimension | [8 empty] | Volume(cc) |  |  | 580.545
[6 empty] | Length(2B) |  | Width(A) | Height(C)
[6 empty] | 121 |  | 63 | 105
Design Parameter | [14 empty] | Total Loss & Delta T
Turns |  |  |  | 56 |  | Winding Factor(%) |  |  | 26.98795 | DCR(mΩ) @ 20℃ |  | 30.69249 |  |  | Perm | Total Loss(W) |  | Delta T
Wire Eff Area(㎟) |  |  |  | 9.999998 |  | Rated Current (A) |  |  | 40 | Temp of Wire(℃) |  | 20 |  |  |  | DC | AC | DC | AC
Wire length/T(㎝) |  |  |  | 24.8 |  | Peak Current (A) |  |  | 44.47 | DCR(mΩ) @ T(℃) |  | 30.69249 |  |  | 026 | 77.24792 | 183.1505 | 48.90661 | 100.3869
Wire Material |  |  |  | Copper |  | Frequency(kHz) |  |  | 50 | Wire loss(W) |  | 49.10798 |  |  | 040 | 74.76815 | 172.7014 | 47.59527 | 95.59284
Current Density |  |  |  | 4 |  | Current Ripple Rate(%) |  |  | 22.35% | Required L(uH) |  | 1250 |  |  | 060 | 70.53865 | 153.481 | 45.34168 | 86.64457
Wire Dia(mm) |  |  |  | 3.568248 |  | Ripple Current(ΔI) |  |  | 8.94 | Wire Weight(g) |  | 1493.237 |  |  | #N/A | #N/A | #N/A | #N/A | #N/A
Multi Ply Wire Dia(mm) |  |  |  | 2.1 |  | Ply | 3 | → Multi Ply Wire Area(㎟) |  |  | 10.39082
Surface Area(㎠) |  |  |  | 724.16 | #REF! | Graph range |  | 0A | ~ | 48.917 |  |  |  |  | #N/A | #N/A | #N/A | #N/A | #N/A
DC Bias Parameter | [5 empty] | Loss Function parameter
ui | a | b | c |  |  | ui | a |  | b |  | c |  | d | ui |  | AL | a | b | c
026 | 0.03932 | 4.07818e-08 | 3.2401 |  |  | 026 | 2.252 |  | 4.081 |  | 0.0006 |  | 2.736 | 026 |  | 75 | 0.03932 | 4.07818e-08 | 3.2401
040 | 0.02562 | 2.0993e-08 | 3.4348 |  |  | 040 | 2.268 |  | 3.566 |  | 0.0015 |  | 2.567 | 040 |  | 115 | 0.02562 | 2.0993e-08 | 3.4348
060 | 0.01656 | 1.96836e-07 | 3.21123 |  |  | 060 | 2.284 |  | 3.05 |  | 0.0023 |  | 2.397 | 060 |  | 172 | 0.01656 | 1.96836e-07 | 3.21123
#N/A | #N/A | #N/A | #N/A |  |  | #N/A | #N/A |  | #N/A |  | #N/A |  |  | #N/A |  | #N/A | #N/A | #N/A | #N/A
#N/A | #N/A | #N/A | #N/A |  |  | #N/A | #N/A |  | #N/A |  | #N/A |  |  | #N/A |  | #N/A
#N/A | #N/A | #N/A | #N/A |  |  | #N/A | #N/A |  | #N/A |  | #N/A |  |  | #N/A |  | #N/A
#N/A | #N/A | #N/A | #N/A |  |  | #N/A | #N/A |  | #N/A |  | #N/A |  |  | #N/A |  | #N/A
DC Bias Characteristics | [10 empty] | Core Loss
Curr. | Perm. |  | 026 |  | 040 |  | 060 | #N/A | #N/A |  | Perm. | ΔI | L@Irated | Flux Density(G) |  | Core Loss(mW/cc) |  | Core Loss(W)
| H(Oe)＼AL |  | 225 |  | 345 |  | 516 | #N/A | #N/A |  |  |  |  | DC(ΔB/2) | AC(ΔB) | DC | AC | DC | AC
0 | 0 |  | 705.6 |  | 1081.92 |  | 1618.176 | #N/A | #N/A |  | 026 | 16.73701 | 667.6821 | 500.1343 | 1000.269 | 48.47159 | 230.8909 | 28.13994 | 134.0426
10 | 24.18271 |  | 686.2094 |  | 1052.51 |  | 1609.529 | #N/A | #N/A |  | 040 | 11.19031 | 998.632 | 500.1343 | 1000.269 | 44.20013 | 212.8921 | 25.66017 | 123.5935
20 | 48.36541 |  | 682.899 |  | 1043.721 |  | 1534.641 | #N/A | #N/A |  | 060 | 8.850753 | 1262.604 | 500.1343 | 1000.269 | 36.91474 | 179.7846 | 21.43067 | 104.373
30 | 72.54812 |  | 676.7694 |  | 1026.021 |  | 1412.959 | #N/A | #N/A |  | #N/A | #N/A | #N/A | #N/A | #N/A | #N/A | #N/A | #N/A | #N/A
40 | 96.73083 |  | 667.6821 |  | 998.632 |  | 1262.604 | #N/A | #N/A |  | #N/A | #N/A | #N/A | #N/A | #N/A | #N/A | #N/A | #N/A | #N/A
44.47 | 107.5405 |  | 662.6654 |  | 983.2965 |  | 1191.499 | #N/A | #N/A
Lrated / Linitial |  |  | 94.63% |  | 92.3% |  | 78.03% | #N/A | #N/A
|  |  | Material |  |  | SIZE
|  |  | UH(HighFlux) |  |  | 6361B |  |  | Turns | 56
29953
29954
29955
[13 empty] | Current | H(Oe) | 026 | 040 | 060 | #N/A | #N/A
[10 empty] | 0 |  |  | 0 | 0 | 687.1038 | 1054.525 | 1631.456 | #N/A | #N/A
[10 empty] | 1 |  |  | 0.97834 | 2.365891 | 687.0988 | 1054.518 | 1631.326 | #N/A | #N/A
[10 empty] | 2 |  |  | 1.95668 | 4.731782 | 687.0806 | 1054.487 | 1630.854 | #N/A | #N/A
[10 empty] | 3 |  |  | 2.93502 | 7.097673 | 687.0463 | 1054.423 | 1629.98 | #N/A | #N/A
[10 empty] | 4 |  |  | 3.91336 | 9.463564 | 686.9943 | 1054.319 | 1628.669 | #N/A | #N/A
[10 empty] | 5 |  |  | 4.8917 | 11.82945 | 686.9233 | 1054.171 | 1626.896 | #N/A | #N/A
[10 empty] | 6 |  |  | 5.87004 | 14.19535 | 686.8323 | 1053.973 | 1624.642 | #N/A | #N/A
[10 empty] | 7 |  |  | 6.84838 | 16.56124 | 686.7205 | 1053.722 | 1621.89 | #N/A | #N/A
[10 empty] | 8 |  |  | 7.82672 | 18.92713 | 686.5869 | 1053.414 | 1618.63 | #N/A | #N/A
[10 empty] | 9 |  |  | 8.80506 | 21.29302 | 686.431 | 1053.046 | 1614.852 | #N/A | #N/A
[10 empty] | 10 |  |  | 9.7834 | 23.65891 | 686.2522 | 1052.614 | 1610.552 | #N/A | #N/A
[10 empty] | 11 |  |  | 10.76174 | 26.0248 | 686.0498 | 1052.116 | 1605.725 | #N/A | #N/A
[10 empty] | 12 |  |  | 11.74008 | 28.39069 | 685.8234 | 1051.549 | 1600.37 | #N/A | #N/A
[10 empty] | 13 |  |  | 12.71842 | 30.75658 | 685.5725 | 1050.911 | 1594.487 | #N/A | #N/A
[10 empty] | 14 |  |  | 13.69676 | 33.12247 | 685.2968 | 1050.2 | 1588.08 | #N/A | #N/A
[10 empty] | 15 |  |  | 14.6751 | 35.48836 | 684.9957 | 1049.413 | 1581.151 | #N/A | #N/A
[10 empty] | 16 |  |  | 15.65344 | 37.85425 | 684.6689 | 1048.548 | 1573.708 | #N/A | #N/A
[10 empty] | 17 |  |  | 16.63178 | 40.22015 | 684.3162 | 1047.603 | 1565.757 | #N/A | #N/A
[10 empty] | 18 |  |  | 17.61012 | 42.58604 | 683.9372 | 1046.578 | 1557.308 | #N/A | #N/A
[10 empty] | 19 |  |  | 18.58846 | 44.95193 | 683.5316 | 1045.469 | 1548.371 | #N/A | #N/A
[10 empty] | 20 |  |  | 19.5668 | 47.31782 | 683.0991 | 1044.276 | 1538.958 | #N/A | #N/A
[10 empty] | 21 |  |  | 20.54514 | 49.68371 | 682.6397 | 1042.997 | 1529.081 | #N/A | #N/A
[10 empty] | 22 |  |  | 21.52348 | 52.0496 | 682.1529 | 1041.632 | 1518.756 | #N/A | #N/A
[10 empty] | 23 |  |  | 22.50182 | 54.41549 | 681.6386 | 1040.178 | 1507.996 | #N/A | #N/A
[10 empty] | 24 |  |  | 23.48016 | 56.78138 | 681.0967 | 1038.635 | 1496.819 | #N/A | #N/A
[10 empty] | 25 |  |  | 24.4585 | 59.14727 | 680.527 | 1037.003 | 1485.24 | #N/A | #N/A
[10 empty] | 26 |  |  | 25.43684 | 61.51316 | 679.9294 | 1035.279 | 1473.278 | #N/A | #N/A
[10 empty] | 27 |  |  | 26.41518 | 63.87905 | 679.3036 | 1033.464 | 1460.949 | #N/A | #N/A
[10 empty] | 28 |  |  | 27.39352 | 66.24494 | 678.6497 | 1031.556 | 1448.275 | #N/A | #N/A
[10 empty] | 29 |  |  | 28.37186 | 68.61084 | 677.9676 | 1029.556 | 1435.272 | #N/A | #N/A
[10 empty] | 30 |  |  | 29.3502 | 70.97673 | 677.257 | 1027.463 | 1421.961 | #N/A | #N/A
[10 empty] | 31 |  |  | 30.32854 | 73.34262 | 676.5181 | 1025.276 | 1408.361 | #N/A | #N/A
[10 empty] | 32 |  |  | 31.30688 | 75.70851 | 675.7507 | 1022.996 | 1394.493 | #N/A | #N/A
[10 empty] | 33 |  |  | 32.28522 | 78.0744 | 674.9549 | 1020.621 | 1380.376 | #N/A | #N/A
[10 empty] | 34 |  |  | 33.26356 | 80.44029 | 674.1305 | 1018.154 | 1366.03 | #N/A | #N/A
[10 empty] | 35 |  |  | 34.2419 | 82.80618 | 673.2777 | 1015.592 | 1351.475 | #N/A | #N/A
[10 empty] | 36 |  |  | 35.22024 | 85.17207 | 672.3963 | 1012.937 | 1336.73 | #N/A | #N/A
[10 empty] | 37 |  |  | 36.19858 | 87.53796 | 671.4865 | 1010.188 | 1321.816 | #N/A | #N/A
[10 empty] | 38 |  |  | 37.17692 | 89.90385 | 670.5483 | 1007.347 | 1306.751 | #N/A | #N/A
[10 empty] | 39 |  |  | 38.15526 | 92.26974 | 669.5817 | 1004.413 | 1291.554 | #N/A | #N/A
[10 empty] | 40 |  |  | 39.1336 | 94.63564 | 668.5867 | 1001.388 | 1276.243 | #N/A | #N/A
[10 empty] | 41 |  |  | 40.11194 | 97.00153 | 667.5636 | 998.2707 | 1260.837 | #N/A | #N/A
[10 empty] | 42 |  |  | 41.09028 | 99.36742 | 666.5123 | 995.0631 | 1245.354 | #N/A | #N/A
[10 empty] | 43 |  |  | 42.06862 | 101.7333 | 665.4329 | 991.7656 | 1229.809 | #N/A | #N/A
[10 empty] | 44 |  |  | 43.04696 | 104.0992 | 664.3256 | 988.3791 | 1214.22 | #N/A | #N/A
[10 empty] | 45 |  |  | 44.0253 | 106.4651 | 663.1905 | 984.9046 | 1198.603 | #N/A | #N/A
[10 empty] | 46 |  |  | 45.00364 | 108.831 | 662.0277 | 981.3431 | 1182.972 | #N/A | #N/A
[10 empty] | 47 |  |  | 45.98198 | 111.1969 | 660.8374 | 977.6956 | 1167.343 | #N/A | #N/A
[10 empty] | 48 |  |  | 46.96032 | 113.5628 | 659.6197 | 973.9633 | 1151.73 | #N/A | #N/A
[10 empty] | 49 |  |  | 47.93866 | 115.9287 | 658.3748 | 970.1474 | 1136.145 | #N/A | #N/A
[10 empty] | 50 |  |  | 48.917 | 118.2945 | 657.1028 | 966.2493 | 1120.602 | #N/A | #N/A

## U Core Dimension (hidden)
Dimension Table
SIZE | A | B | C | D | E | F | Path length (cm) | Cross Section A (㎠) | Window Area (㎠) | Volume (cc) | 0% Winding length/turn | Surface Area (㎠)
3536A | 35 | 36 | 20 | 25 | 13 | 11 | 16.9 | 2.2 | 6.5 | 37.18 | 6.2 | 105.4
3536B | 35 | 36 | 25 | 25 | 13 | 11 | 16.9 | 2.75 | 6.5 | 46.475 | 7.2 | 122.4
4141A | 41 | 41 | 20 | 28 | 15 | 13 | 19.3 | 2.6 | 8.4 | 50.18 | 6.6 | 128.04
4141B | 41 | 41 | 25 | 28 | 15 | 13 | 19.3 | 3.25 | 8.4 | 62.725 | 7.6 | 147.44
4141C | 41 | 41 | 30 | 28 | 15 | 13 | 19.3 | 3.9 | 8.4 | 75.27 | 8.6 | 166.84
5251A | 52 | 51 | 25 | 35 | 20 | 16 | 24.3 | 4 | 14 | 97.2 | 8.2 | 200.08
5251B | 52 | 51 | 30 | 35 | 20 | 16 | 24.3 | 4.8 | 14 | 116.64 | 9.2 | 224.48
6361A | 63 | 60.5 | 30 | 41.5 | 25 | 19 | 29.1 | 5.7 | 20.75 | 165.87 | 9.8 | 286.16
6361B | 63 | 60.5 | 35 | 41.5 | 25 | 19 | 29.1 | 6.65 | 20.75 | 193.515 | 10.8 | 315.36
7965A | 79 | 64.5 | 30 | 42.5 | 35 | 22 | 32.6 | 6.6 | 29.75 | 215.16 | 10.4 | 341.12
7965B | 79 | 64.5 | 35 | 42.5 | 35 | 22 | 32.6 | 7.7 | 29.75 | 251.02 | 11.4 | 373.92

## U Core Function Parameter (hidden)
|  | DC Bias parameter | [6 empty] | Loss Function parameter
|  | Material | No. | ui | a | b | c | Material | ui | a | b | c | d
US(Sendust)1 | US(Sendust)026 | US(Sendust) | 1 | 026 | 0.03866 | 4.23088e-06 | 2.70614 | US(Sendust) | 026 | 2.048 | 4.245 | 0.0215 | 1.99
US(Sendust)2 | US(Sendust)040 | US(Sendust) | 2 | 040 | 0.02529 | 6.7381e-06 | 2.62803 | US(Sendust) | 040 | 2.128 | 4.382 | 0.023 | 1.979
US(Sendust)3 | US(Sendust)060 | US(Sendust) | 3 | 060 | 0.01699 | 4.89053e-06 | 2.75758 | US(Sendust) | 060 | 2.207 | 4.518 | 0.0244 | 1.967
UK(MegaFlux)1 | UK(MegaFlux)026 | UK(MegaFlux) | 1 | 026 | 0.03924 | 1.75317e-07 | 2.99048 | UK(MegaFlux) | 026 | 2.166 | 9.918 | 0.0519 | 2.061
UK(MegaFlux)2 | UK(MegaFlux)040 | UK(MegaFlux) | 2 | 040 | 0.02501 | 1.05543e-07 | 3.15924 | UK(MegaFlux) | 040 | 2.156 | 9.396 | 0.0576 | 2.021
UK(MegaFlux)3 | UK(MegaFlux)060 | UK(MegaFlux) | 3 | 060 | 0.01608 | 1.53765e-06 | 2.79092 | UK(MegaFlux) | 060 | 2.145 | 8.874 | 0.0632 | 1.98
UH(HighFlux)1 | UH(HighFlux)026 | UH(HighFlux) | 1 | 026 | 0.03932 | 4.07818e-08 | 3.2401 | UH(HighFlux) | 026 | 2.252 | 4.081 | 0.0006 | 2.736
UH(HighFlux)2 | UH(HighFlux)040 | UH(HighFlux) | 2 | 040 | 0.02562 | 2.0993e-08 | 3.4348 | UH(HighFlux) | 040 | 2.268 | 3.566 | 0.0015 | 2.567
UH(HighFlux)3 | UH(HighFlux)060 | UH(HighFlux) | 3 | 060 | 0.01656 | 1.96836e-07 | 3.21123 | UH(HighFlux) | 060 | 2.284 | 3.05 | 0.0023 | 2.397
`

## U Core AL (hidden)
| 사양 | 품번 | 재질 | 사이즈 | 투자율 | AL | a | b | c | 재질 |  | Wire Material
US(Sendust)3536A026 | 일반 | US3536A026 | US(Sendust) | 3536A | 026 | 43 | 0.03866 | 4.23088e-06 | 2.70614 | UK(MegaFlux) |  | Copper | 1.7 | 8.96
US(Sendust)3536A040 | 일반 | US3536A040 | US(Sendust) | 3536A | 040 | 65 | 0.02529 | 6.7381e-06 | 2.62803 | UH(HighFlux) |  | Aluminum | 2.82 | 2.7
US(Sendust)3536A060 | 일반 | US3536A060 | US(Sendust) | 3536A | 060 | 98 | 0.01699 | 4.89053e-06 | 2.75758 | US(Sendust)
US(Sendust)3536B026 | 일반 | US3536B026 | US(Sendust) | 3536B | 026 | 53 | 0.03866 | 4.23088e-06 | 2.70614
US(Sendust)3536B040 | 일반 | US3536B040 | US(Sendust) | 3536B | 040 | 82 | 0.02529 | 6.7381e-06 | 2.62803 | US(Sendust) | 026 | 0.03866 | 4.23088e-06 | 2.70614
US(Sendust)3536B060 | 일반 | US3536B060 | US(Sendust) | 3536B | 060 | 123 | 0.01699 | 4.89053e-06 | 2.75758 | US(Sendust) | 040 | 0.02529 | 6.7381e-06 | 2.62803
US(Sendust)4141A026 | 일반 | US4141A026 | US(Sendust) | 4141A | 026 | 44 | 0.03866 | 4.23088e-06 | 2.70614 | US(Sendust) | 060 | 0.01699 | 4.89053e-06 | 2.75758
US(Sendust)4141A040 | 일반 | US4141A040 | US(Sendust) | 4141A | 040 | 68 | 0.02529 | 6.7381e-06 | 2.62803 | UK(MegaFlux) | 026 | 0.03924 | 1.75317e-07 | 2.99048
US(Sendust)4141A060 | 일반 | US4141A060 | US(Sendust) | 4141A | 060 | 102 | 0.01699 | 4.89053e-06 | 2.75758 | UK(MegaFlux) | 040 | 0.02501 | 1.05543e-07 | 3.15924
US(Sendust)4141B026 | 일반 | US4141B026 | US(Sendust) | 4141B | 026 | 55 | 0.03866 | 4.23088e-06 | 2.70614 | UK(MegaFlux) | 060 | 0.01608 | 1.53765e-06 | 2.79092
US(Sendust)4141B040 | 일반 | US4141B040 | US(Sendust) | 4141B | 040 | 85 | 0.02529 | 6.7381e-06 | 2.62803 | UH(HighFlux) | 026 | 0.03932 | 4.07818e-08 | 3.2401
US(Sendust)4141B060 | 일반 | US4141B060 | US(Sendust) | 4141B | 060 | 127 | 0.01699 | 4.89053e-06 | 2.75758 | UH(HighFlux) | 040 | 0.02562 | 2.0993e-08 | 3.4348
US(Sendust)4141C026 | 일반 | US4141C026 | US(Sendust) | 4141C | 026 | 66 | 0.03866 | 4.23088e-06 | 2.70614 | UH(HighFlux) | 060 | 0.01656 | 1.96836e-07 | 3.21123
US(Sendust)4141C040 | 일반 | US4141C040 | US(Sendust) | 4141C | 040 | 102 | 0.02529 | 6.7381e-06 | 2.62803
US(Sendust)4141C060 | 일반 | US4141C060 | US(Sendust) | 4141C | 060 | 152 | 0.01699 | 4.89053e-06 | 2.75758
US(Sendust)5251A026 | 일반 | US5251A026 | US(Sendust) | 5251A | 026 | 54 | 0.03866 | 4.23088e-06 | 2.70614
US(Sendust)5251A040 | 일반 | US5251A040 | US(Sendust) | 5251A | 040 | 83 | 0.02529 | 6.7381e-06 | 2.62803
US(Sendust)5251A060 | 일반 | US5251A060 | US(Sendust) | 5251A | 060 | 124 | 0.01699 | 4.89053e-06 | 2.75758
US(Sendust)5251B026 | 일반 | US5251B026 | US(Sendust) | 5251B | 026 | 65 | 0.03866 | 4.23088e-06 | 2.70614
US(Sendust)5251B040 | 일반 | US5251B040 | US(Sendust) | 5251B | 040 | 99 | 0.02529 | 6.7381e-06 | 2.62803
US(Sendust)5251B060 | 일반 | US5251B060 | US(Sendust) | 5251B | 060 | 149 | 0.01699 | 4.89053e-06 | 2.75758
US(Sendust)6361A026 | 일반 | US6361A026 | US(Sendust) | 6361A | 026 | 64 | 0.03866 | 4.23088e-06 | 2.70614
US(Sendust)6361A040 | 일반 | US6361A040 | US(Sendust) | 6361A | 040 | 98 | 0.02529 | 6.7381e-06 | 2.62803
US(Sendust)6361A060 | 일반 | US6361A060 | US(Sendust) | 6361A | 060 | 148 | 0.01699 | 4.89053e-06 | 2.75758
US(Sendust)6361B026 | 일반 | US6361B026 | US(Sendust) | 6361B | 026 | 75 | 0.03866 | 4.23088e-06 | 2.70614
US(Sendust)6361B040 | 일반 | US6361B040 | US(Sendust) | 6361B | 040 | 115 | 0.02529 | 6.7381e-06 | 2.62803
US(Sendust)6361B060 | 일반 | US6361B060 | US(Sendust) | 6361B | 060 | 172 | 0.01699 | 4.89053e-06 | 2.75758
US(Sendust)7965A026 | 일반 | US7965A026 | US(Sendust) | 7965A | 026 | 66 | 0.03866 | 4.23088e-06 | 2.70614
US(Sendust)7965A040 | 일반 | US7965A040 | US(Sendust) | 7965A | 040 | 102 | 0.02529 | 6.7381e-06 | 2.62803
US(Sendust)7965A060 | 일반 | US7965A060 | US(Sendust) | 7965A | 060 | 153 | 0.01699 | 4.89053e-06 | 2.75758
US(Sendust)7965B026 | 일반 | US7965B026 | US(Sendust) | 7965B | 026 | 77 | 0.03866 | 4.23088e-06 | 2.70614
US(Sendust)7965B040 | 일반 | US7965B040 | US(Sendust) | 7965B | 040 | 119 | 0.02529 | 6.7381e-06 | 2.62803
US(Sendust)7965B060 | 일반 | US7965B060 | US(Sendust) | 7965B | 060 | 178 | 0.01699 | 4.89053e-06 | 2.75758
UK(MegaFlux)3536A026 | 일반 | UK3536A026 | UK(MegaFlux) | 3536A | 026 | 43 | 0.03924 | 1.75317e-07 | 2.99048
UK(MegaFlux)3536A040 | 일반 | UK3536A040 | UK(MegaFlux) | 3536A | 040 | 65 | 0.02501 | 1.05543e-07 | 3.15924
UK(MegaFlux)3536A060 | 일반 | UK3536A060 | UK(MegaFlux) | 3536A | 060 | 98 | 0.01608 | 1.53765e-06 | 2.79092
UK(MegaFlux)3536B026 | 일반 | UK3536B026 | UK(MegaFlux) | 3536B | 026 | 53 | 0.03924 | 1.75317e-07 | 2.99048
UK(MegaFlux)3536B040 | 일반 | UK3536B040 | UK(MegaFlux) | 3536B | 040 | 82 | 0.02501 | 1.05543e-07 | 3.15924
UK(MegaFlux)3536B060 | 일반 | UK3536B060 | UK(MegaFlux) | 3536B | 060 | 123 | 0.01608 | 1.53765e-06 | 2.79092
UK(MegaFlux)4141A026 | 일반 | UK4141A026 | UK(MegaFlux) | 4141A | 026 | 44 | 0.03924 | 1.75317e-07 | 2.99048
UK(MegaFlux)4141A040 | 일반 | UK4141A040 | UK(MegaFlux) | 4141A | 040 | 68 | 0.02501 | 1.05543e-07 | 3.15924
UK(MegaFlux)4141A060 | 일반 | UK4141A060 | UK(MegaFlux) | 4141A | 060 | 102 | 0.01608 | 1.53765e-06 | 2.79092
UK(MegaFlux)4141B026 | 일반 | UK4141B026 | UK(MegaFlux) | 4141B | 026 | 55 | 0.03924 | 1.75317e-07 | 2.99048
UK(MegaFlux)4141B040 | 일반 | UK4141B040 | UK(MegaFlux) | 4141B | 040 | 85 | 0.02501 | 1.05543e-07 | 3.15924
UK(MegaFlux)4141B060 | 일반 | UK4141B060 | UK(MegaFlux) | 4141B | 060 | 127 | 0.01608 | 1.53765e-06 | 2.79092
UK(MegaFlux)4141C026 | 일반 | UK4141C026 | UK(MegaFlux) | 4141C | 026 | 66 | 0.03924 | 1.75317e-07 | 2.99048
UK(MegaFlux)4141C040 | 일반 | UK4141C040 | UK(MegaFlux) | 4141C | 040 | 102 | 0.02501 | 1.05543e-07 | 3.15924
UK(MegaFlux)4141C060 | 일반 | UK4141C060 | UK(MegaFlux) | 4141C | 060 | 152 | 0.01608 | 1.53765e-06 | 2.79092
UK(MegaFlux)5251A026 | 일반 | UK5251A026 | UK(MegaFlux) | 5251A | 026 | 54 | 0.03924 | 1.75317e-07 | 2.99048
UK(MegaFlux)5251A040 | 일반 | UK5251A040 | UK(MegaFlux) | 5251A | 040 | 83 | 0.02501 | 1.05543e-07 | 3.15924
UK(MegaFlux)5251A060 | 일반 | UK5251A060 | UK(MegaFlux) | 5251A | 060 | 124 | 0.01608 | 1.53765e-06 | 2.79092
UK(MegaFlux)5251B026 | 일반 | UK5251B026 | UK(MegaFlux) | 5251B | 026 | 65 | 0.03924 | 1.75317e-07 | 2.99048
UK(MegaFlux)5251B040 | 일반 | UK5251B040 | UK(MegaFlux) | 5251B | 040 | 99 | 0.02501 | 1.05543e-07 | 3.15924
UK(MegaFlux)5251B060 | 일반 | UK5251B060 | UK(MegaFlux) | 5251B | 060 | 149 | 0.01608 | 1.53765e-06 | 2.79092
UK(MegaFlux)6361A026 | 일반 | UK6361A026 | UK(MegaFlux) | 6361A | 026 | 64 | 0.03924 | 1.75317e-07 | 2.99048
UK(MegaFlux)6361A040 | 일반 | UK6361A040 | UK(MegaFlux) | 6361A | 040 | 98 | 0.02501 | 1.05543e-07 | 3.15924
UK(MegaFlux)6361A060 | 일반 | UK6361A060 | UK(MegaFlux) | 6361A | 060 | 148 | 0.01608 | 1.53765e-06 | 2.79092
UK(MegaFlux)6361B026 | 일반 | UK6361B026 | UK(MegaFlux) | 6361B | 026 | 75 | 0.03924 | 1.75317e-07 | 2.99048
UK(MegaFlux)6361B040 | 일반 | UK6361B040 | UK(MegaFlux) | 6361B | 040 | 115 | 0.02501 | 1.05543e-07 | 3.15924
UK(MegaFlux)6361B060 | 일반 | UK6361B060 | UK(MegaFlux) | 6361B | 060 | 172 | 0.01608 | 1.53765e-06 | 2.79092
UK(MegaFlux)7965A026 | 일반 | UK7965A026 | UK(MegaFlux) | 7965A | 026 | 66 | 0.03924 | 1.75317e-07 | 2.99048
UK(MegaFlux)7965A040 | 일반 | UK7965A040 | UK(MegaFlux) | 7965A | 040 | 102 | 0.02501 | 1.05543e-07 | 3.15924
UK(MegaFlux)7965A060 | 일반 | UK7965A060 | UK(MegaFlux) | 7965A | 060 | 153 | 0.01608 | 1.53765e-06 | 2.79092
UK(MegaFlux)7965B026 | 일반 | UK7965B026 | UK(MegaFlux) | 7965B | 026 | 77 | 0.03924 | 1.75317e-07 | 2.99048
UK(MegaFlux)7965B040 | 일반 | UK7965B040 | UK(MegaFlux) | 7965B | 040 | 119 | 0.02501 | 1.05543e-07 | 3.15924
UK(MegaFlux)7965B060 | 일반 | UK7965B060 | UK(MegaFlux) | 7965B | 060 | 178 | 0.01608 | 1.53765e-06 | 2.79092
UH(HighFlux)3536A026 | 일반 | UH3536A026 | UH(HighFlux) | 3536A | 026 | 43 | 0.03932 | 4.07818e-08 | 3.2401
UH(HighFlux)3536A040 | 일반 | UH3536A040 | UH(HighFlux) | 3536A | 040 | 65 | 0.02562 | 2.0993e-08 | 3.4348
UH(HighFlux)3536A060 | 일반 | UH3536A060 | UH(HighFlux) | 3536A | 060 | 98 | 0.01656 | 1.96836e-07 | 3.21123
UH(HighFlux)3536B026 | 일반 | UH3536B026 | UH(HighFlux) | 3536B | 026 | 53 | 0.03932 | 4.07818e-08 | 3.2401
UH(HighFlux)3536B040 | 일반 | UH3536B040 | UH(HighFlux) | 3536B | 040 | 82 | 0.02562 | 2.0993e-08 | 3.4348
UH(HighFlux)3536B060 | 일반 | UH3536B060 | UH(HighFlux) | 3536B | 060 | 123 | 0.01656 | 1.96836e-07 | 3.21123
UH(HighFlux)4141A026 | 일반 | UH4141A026 | UH(HighFlux) | 4141A | 026 | 44 | 0.03932 | 4.07818e-08 | 3.2401
UH(HighFlux)4141A040 | 일반 | UH4141A040 | UH(HighFlux) | 4141A | 040 | 68 | 0.02562 | 2.0993e-08 | 3.4348
UH(HighFlux)4141A060 | 일반 | UH4141A060 | UH(HighFlux) | 4141A | 060 | 102 | 0.01656 | 1.96836e-07 | 3.21123
UH(HighFlux)4141B026 | 일반 | UH4141B026 | UH(HighFlux) | 4141B | 026 | 55 | 0.03932 | 4.07818e-08 | 3.2401
UH(HighFlux)4141B040 | 일반 | UH4141B040 | UH(HighFlux) | 4141B | 040 | 85 | 0.02562 | 2.0993e-08 | 3.4348
UH(HighFlux)4141B060 | 일반 | UH4141B060 | UH(HighFlux) | 4141B | 060 | 127 | 0.01656 | 1.96836e-07 | 3.21123
UH(HighFlux)4141C026 | 일반 | UH4141C026 | UH(HighFlux) | 4141C | 026 | 66 | 0.03932 | 4.07818e-08 | 3.2401
UH(HighFlux)4141C040 | 일반 | UH4141C040 | UH(HighFlux) | 4141C | 040 | 102 | 0.02562 | 2.0993e-08 | 3.4348
UH(HighFlux)4141C060 | 일반 | UH4141C060 | UH(HighFlux) | 4141C | 060 | 152 | 0.01656 | 1.96836e-07 | 3.21123
UH(HighFlux)5251A026 | 일반 | UH5251A026 | UH(HighFlux) | 5251A | 026 | 54 | 0.03932 | 4.07818e-08 | 3.2401
UH(HighFlux)5251A040 | 일반 | UH5251A040 | UH(HighFlux) | 5251A | 040 | 83 | 0.02562 | 2.0993e-08 | 3.4348
UH(HighFlux)5251A060 | 일반 | UH5251A060 | UH(HighFlux) | 5251A | 060 | 124 | 0.01656 | 1.96836e-07 | 3.21123
UH(HighFlux)5251B026 | 일반 | UH5251B026 | UH(HighFlux) | 5251B | 026 | 65 | 0.03932 | 4.07818e-08 | 3.2401
UH(HighFlux)5251B040 | 일반 | UH5251B040 | UH(HighFlux) | 5251B | 040 | 99 | 0.02562 | 2.0993e-08 | 3.4348
UH(HighFlux)5251B060 | 일반 | UH5251B060 | UH(HighFlux) | 5251B | 060 | 149 | 0.01656 | 1.96836e-07 | 3.21123
UH(HighFlux)6361A026 | 일반 | UH6361A026 | UH(HighFlux) | 6361A | 026 | 64 | 0.03932 | 4.07818e-08 | 3.2401
UH(HighFlux)6361A040 | 일반 | UH6361A040 | UH(HighFlux) | 6361A | 040 | 98 | 0.02562 | 2.0993e-08 | 3.4348
UH(HighFlux)6361A060 | 일반 | UH6361A060 | UH(HighFlux) | 6361A | 060 | 148 | 0.01656 | 1.96836e-07 | 3.21123
UH(HighFlux)6361B026 | 일반 | UH6361B026 | UH(HighFlux) | 6361B | 026 | 75 | 0.03932 | 4.07818e-08 | 3.2401
UH(HighFlux)6361B040 | 일반 | UH6361B040 | UH(HighFlux) | 6361B | 040 | 115 | 0.02562 | 2.0993e-08 | 3.4348
UH(HighFlux)6361B060 | 일반 | UH6361B060 | UH(HighFlux) | 6361B | 060 | 172 | 0.01656 | 1.96836e-07 | 3.21123
UH(HighFlux)7965A026 | 일반 | UH7965A026 | UH(HighFlux) | 7965A | 026 | 66 | 0.03932 | 4.07818e-08 | 3.2401
UH(HighFlux)7965A040 | 일반 | UH7965A040 | UH(HighFlux) | 7965A | 040 | 102 | 0.02562 | 2.0993e-08 | 3.4348
UH(HighFlux)7965A060 | 일반 | UH7965A060 | UH(HighFlux) | 7965A | 060 | 153 | 0.01656 | 1.96836e-07 | 3.21123
UH(HighFlux)7965B026 | 일반 | UH7965B026 | UH(HighFlux) | 7965B | 026 | 77 | 0.03932 | 4.07818e-08 | 3.2401
UH(HighFlux)7965B040 | 일반 | UH7965B040 | UH(HighFlux) | 7965B | 040 | 119 | 0.02562 | 2.0993e-08 | 3.4348
UH(HighFlux)7965B060 | 일반 | UH7965B060 | UH(HighFlux) | 7965B | 060 | 178 | 0.01656 | 1.96836e-07 | 3.21123

## U Core Part List
Sendust : US7965B-060 -->U=U Shape, S=Sendust Material, 79=A(Length 79), 65=B(Width 64.5), B=C(Height 35), 060=Perm.
P/N |  | Dimensions | [5 empty] | Path length (㎝) | Cross Section Area (㎠) | AL value (nH/n2)±12%
|  | A (mm) | B (mm) | C (mm) | D[ref] (mm) | E[ref] (mm) | F (mm) |  |  | 026u | 040u | 060u
US | 3536A | 35.0±0.5 | 36.0±0.5 | 20.0±0.5 | 25 | 13 | 11.0±0.3 | 16.9 | 2.2 | 43 | 65 | 98
US | 3536B | 35.0±0.5 | 36.0±0.5 | 25.0±0.5 | 25 | 13 | 11.0±0.3 | 16.9 | 2.75 | 53 | 82 | 123
US | 4141A | 41.0±0.6 | 41.0±0.6 | 20.0±0.5 | 28 | 15 | 13.0±0.3 | 19.3 | 2.6 | 44 | 68 | 102
US | 4141B | 41.0±0.6 | 41.0±0.6 | 25.0±0.5 | 28 | 15 | 13.0±0.3 | 19.3 | 3.25 | 55 | 85 | 127
US | 4141C | 41.0±0.6 | 41.0±0.6 | 30.0±0.5 | 28 | 15 | 13.0±0.3 | 19.3 | 3.9 | 66 | 102 | 152
US | 5251A | 52.0±0.7 | 51.0±0.7 | 25.0±0.5 | 35 | 20 | 16.0±0.4 | 24.3 | 4 | 54 | 83 | 124
US | 5251B | 52.0±0.7 | 51.0±0.7 | 30.0±0.5 | 35 | 20 | 16.0±0.4 | 24.3 | 4.8 | 65 | 99 | 149
US | 6361A | 63.0±0.8 | 60.5±0.8 | 30.0±0.5 | 41.5 | 25 | 19.0±0.4 | 29.1 | 5.7 | 64 | 98 | 148
US | 6361B | 63.0±0.8 | 60.5±0.8 | 35.0±0.5 | 41.5 | 25 | 19.0±0.4 | 29.1 | 6.65 | 75 | 115 | 172
US | 7965A | 79.0±1.0 | 64.5±1.0 | 30.0±0.5 | 42.5 | 35 | 22.0±0.5 | 32.6 | 6.6 | 66 | 102 | 153
US | 7965B | 79.0±1.0 | 64.5±1.0 | 35.0±0.5 | 42.5 | 35 | 22.0±0.5 | 32.6 | 7.7 | 77 | 119 | 178
Mega Flux : UK4141C-060
UK | 3536A | 35.0±0.5 | 36.0±0.5 | 20.0±0.5 | 25 | 13 | 11.0±0.3 | 16.9 | 2.2 | 43 | 65 | 98
UK | 3536B | 35.0±0.5 | 36.0±0.5 | 25.0±0.5 | 25 | 13 | 11.0±0.3 | 16.9 | 2.75 | 53 | 82 | 123
UK | 4141A | 41.0±0.6 | 41.0±0.6 | 20.0±0.5 | 28 | 15 | 13.0±0.3 | 19.3 | 2.6 | 44 | 68 | 102
UK | 4141B | 41.0±0.6 | 41.0±0.6 | 25.0±0.5 | 28 | 15 | 13.0±0.3 | 19.3 | 3.25 | 55 | 85 | 127
UK | 4141C | 41.0±0.6 | 41.0±0.6 | 30.0±0.5 | 28 | 15 | 13.0±0.3 | 19.3 | 3.9 | 66 | 102 | 152
UK | 5251A | 52.0±0.7 | 51.0±0.7 | 25.0±0.5 | 35 | 20 | 16.0±0.4 | 24.3 | 4 | 54 | 83 | 124
UK | 5251B | 52.0±0.7 | 51.0±0.7 | 30.0±0.5 | 35 | 20 | 16.0±0.4 | 24.3 | 4.8 | 65 | 99 | 149
UK | 6361A | 63.0±0.8 | 60.5±0.8 | 30.0±0.5 | 41.5 | 25 | 19.0±0.4 | 29.1 | 5.7 | 64 | 98 | 148
UK | 6361B | 63.0±0.8 | 60.5±0.8 | 35.0±0.5 | 41.5 | 25 | 19.0±0.4 | 29.1 | 6.65 | 75 | 115 | 172
UK | 7965A | 79.0±1.0 | 64.5±1.0 | 30.0±0.5 | 42.5 | 35 | 22.0±0.5 | 32.6 | 6.6 | 66 | 102 | 153
UK | 7965B | 79.0±1.0 | 64.5±1.0 | 35.0±0.5 | 42.5 | 35 | 22.0±0.5 | 32.6 | 7.7 | 77 | 119 | 178
High Flux : UH4141C-060
UH | 3536A | 35.0±0.5 | 36.0±0.5 | 20.0±0.5 | 25 | 13 | 11.0±0.3 | 16.9 | 2.2 | 43 | 65 | 98
UH | 3536B | 35.0±0.5 | 36.0±0.5 | 25.0±0.5 | 25 | 13 | 11.0±0.3 | 16.9 | 2.75 | 53 | 82 | 123
UH | 4141A | 41.0±0.6 | 41.0±0.6 | 20.0±0.5 | 28 | 15 | 13.0±0.3 | 19.3 | 2.6 | 44 | 68 | 102
UH | 4141B | 41.0±0.6 | 41.0±0.6 | 25.0±0.5 | 28 | 15 | 13.0±0.3 | 19.3 | 3.25 | 55 | 85 | 127
UH | 4141C | 41.0±0.6 | 41.0±0.6 | 30.0±0.5 | 28 | 15 | 13.0±0.3 | 19.3 | 3.9 | 66 | 102 | 152
UH | 5251A | 52.0±0.7 | 51.0±0.7 | 25.0±0.5 | 35 | 20 | 16.0±0.4 | 24.3 | 4 | 54 | 83 | 124
UH | 5251B | 52.0±0.7 | 51.0±0.7 | 30.0±0.5 | 35 | 20 | 16.0±0.4 | 24.3 | 4.8 | 65 | 99 | 149
UH | 6361A | 63.0±0.8 | 60.5±0.8 | 30.0±0.5 | 41.5 | 25 | 19.0±0.4 | 29.1 | 5.7 | 64 | 98 | 148
UH | 6361B | 63.0±0.8 | 60.5±0.8 | 35.0±0.5 | 41.5 | 25 | 19.0±0.4 | 29.1 | 6.65 | 75 | 115 | 172
UH | 7965A | 79.0±1.0 | 64.5±1.0 | 30.0±0.5 | 42.5 | 35 | 22.0±0.5 | 32.6 | 6.6 | 66 | 102 | 153
UH | 7965B | 79.0±1.0 | 64.5±1.0 | 35.0±0.5 | 42.5 | 35 | 22.0±0.5 | 32.6 | 7.7 | 77 | 119 | 178