## Selection Chart
Inductance | 1000
Current | 20
LI2 | 400

## Block Design Tool
Material |  |  | Block Design
BK(MegaFlux)
[5 empty] | Length= | 80
[5 empty] | Width1= | 30 |  | AL Value & Weight
[5 empty] | Height1= | 20 |  | Perm. | 26μ | 40μ | 60μ
[5 empty] | Width2 | 30 |  | AL Value | 125 | 158 | 237
[5 empty] | Height2= | 60 |  | Weight | 1283.16 | 1364.76 | 1387.2
Assembled Core Dimension
[8 empty] | Dimension (mm) | Length | Width | Height
[9 empty] | 80 | 30 | 100
Core Parameter
[5 empty] | Path Length [㎝] |  | Cross Section Area[㎠] |  | Volume [㎤] | Window Area [㎠] | Surface Area [㎠]
[5 empty] | 23.85398 |  | 7.5 |  | 204 | 12 | 292
|  | DC Bias Parameter |  |  |  |  | Loss Function parameter
|  | ui | a | b | c |  | ui | a | b | C
|  | 26 | 0.03215 | 7.34043e-08 | 3.13008 |  | 26 | 7.29 | 2.29 | 1.11
|  | 40 | 0.02501 | 1.05543e-07 | 3.15924 |  | 40 | 6.88 | 2.27 | 1.1
|  | 60 | 0.01608 | 1.53765e-06 | 2.79092 |  | 60 | 4.32 | 2.23 | 1.22
DENSITY
|  | ui | a
|  | 26 | 6.29
|  | 40 | 6.69
|  | 60 | 6.8
Design Parameter
| Turns |  | 112 | Winding Factor(%) |  | 46.66667 |  | DCR(mΩ) @ 20℃ |  |  | 59.4048
| Wire Area(㎟) |  | 5 | Rated Current (A) |  | 20 |  | Temp of Copper(℃) |  |  | 20
| Wire Eff Area(㎟) |  | 5 | Peak Current (A) |  | 23 |  | DCR(mΩ) @ T(℃) |  |  | 59.4048
| Wire length/T(㎝) |  | 12 | Frequency(kHz) |  | 20 |  | Copper loss(Watt) |  |  | 23.76192
| Current Density |  | 4 | Current Ripple Rate(%) |  | 30% |  | Required L(uH) |  |  | 1000
| Wire Dia(mm) |  | 2.523133 | Ripple Current(ΔI) |  | 6 |  | Graph | 0A | ~ | 25.3
| Flat Wire |  | Width= | 5.6 | Thickness= | 0.8928571 |  | Copper Weight(g) |  |  | 722.5344
| DC Bias Characteristics | [5 empty] | Core Loss & Total Loss
| A | H(Oe) | 26μ | 40μ | 60μ |  | Perm. |  | 26μ | 40μ | 60μ
| 0 | 0 | 1568 | 1981.952 | 2972.928 |  | ΔI |  | 4.122279 | 3.408068 | 2.902678
| 5 | 29.50102 | 1536.834 | 1969.278 | 2960.763 |  | L@Irated |  | 1455.506 | 1760.528 | 2067.057
| 10 | 59.00204 | 1521.029 | 1927.472 | 2699.128 |  | Flux Density(G) | DC(ΔB/2) | 357.1429 | 357.1429 | 357.1429
| 15 | 88.50306 | 1493.716 | 1856.381 | 2383.071 |  |  | AC(ΔB) | 714.2857 | 714.2857 | 714.2857
| 20 | 118.0041 | 1455.506 | 1760.528 | 2067.057 |  | Core Loss (mW/cc) | DC | 19.18134 | 17.93382 | 16.8104
| 23 | 135.7047 | 1427.861 | 1693.938 | 1890.013 |  |  | AC | 93.80751 | 86.49894 | 78.86328
[7 empty] | Core Loss (W) | DC | 3.912993 | 3.658498 | 3.429321
[8 empty] | AC | 19.13673 | 17.64578 | 16.08811
[7 empty] | Total Loss (W) | DC | 27.67491 | 27.42042 | 27.19124
[8 empty] | AC | 42.89865 | 41.4077 | 39.85003
[7 empty] | Delta T | DC | 44.31941 | 43.97965 | 43.67324
[8 empty] | AC | 63.85011 | 61.99614 | 60.04725
[6 empty] | Current | H(Oe) | 26 | 40 | 60
[5 empty] | 0 | 0 | 0 | 1541.577 | 1981.676 | 3082.196
[5 empty] | 1 | 0.506 | 2.985503 | 1541.541 | 1981.587 | 3080.107
[5 empty] | 2 | 1.012 | 5.971006 | 1541.419 | 1981.28 | 3074.981
[5 empty] | 3 | 1.518 | 8.956509 | 1541.202 | 1980.725 | 3067.318
[5 empty] | 4 | 2.024 | 11.94201 | 1540.885 | 1979.907 | 3057.372
[5 empty] | 5 | 2.53 | 14.92752 | 1540.463 | 1978.814 | 3045.322
[5 empty] | 6 | 3.036 | 17.91302 | 1539.935 | 1977.436 | 3031.318
[5 empty] | 7 | 3.542 | 20.89852 | 1539.298 | 1975.767 | 3015.492
[5 empty] | 8 | 4.048 | 23.88402 | 1538.55 | 1973.8 | 2997.964
[5 empty] | 9 | 4.554 | 26.86953 | 1537.688 | 1971.531 | 2978.846
[5 empty] | 10 | 5.06 | 29.85503 | 1536.713 | 1968.956 | 2958.247
[5 empty] | 11 | 5.566 | 32.84053 | 1535.622 | 1966.073 | 2936.269
[5 empty] | 12 | 6.072 | 35.82604 | 1534.415 | 1962.878 | 2913.012
[5 empty] | 13 | 6.578 | 38.81154 | 1533.091 | 1959.372 | 2888.573
[5 empty] | 14 | 7.084 | 41.79704 | 1531.649 | 1955.553 | 2863.046
[5 empty] | 15 | 7.59 | 44.78255 | 1530.089 | 1951.42 | 2836.521
[5 empty] | 16 | 8.096 | 47.76805 | 1528.411 | 1946.975 | 2809.086
[5 empty] | 17 | 8.602 | 50.75355 | 1526.613 | 1942.219 | 2780.826
[5 empty] | 18 | 9.108 | 53.73906 | 1524.697 | 1937.152 | 2751.824
[5 empty] | 19 | 9.614 | 56.72456 | 1522.662 | 1931.777 | 2722.158
[5 empty] | 20 | 10.12 | 59.71006 | 1520.508 | 1926.097 | 2691.904
[5 empty] | 21 | 10.626 | 62.69556 | 1518.235 | 1920.114 | 2661.134
[5 empty] | 22 | 11.132 | 65.68107 | 1515.844 | 1913.832 | 2629.92
[5 empty] | 23 | 11.638 | 68.66657 | 1513.336 | 1907.254 | 2598.326
[5 empty] | 24 | 12.144 | 71.65207 | 1510.709 | 1900.385 | 2566.416
[5 empty] | 25 | 12.65 | 74.63758 | 1507.966 | 1893.229 | 2534.25
[5 empty] | 26 | 13.156 | 77.62308 | 1505.107 | 1885.79 | 2501.884
[5 empty] | 27 | 13.662 | 80.60858 | 1502.132 | 1878.075 | 2469.374
[5 empty] | 28 | 14.168 | 83.59409 | 1499.043 | 1870.088 | 2436.767
[5 empty] | 29 | 14.674 | 86.57959 | 1495.839 | 1861.836 | 2404.113
[5 empty] | 30 | 15.18 | 89.56509 | 1492.523 | 1853.324 | 2371.456
[5 empty] | 31 | 15.686 | 92.5506 | 1489.096 | 1844.558 | 2338.836
[5 empty] | 32 | 16.192 | 95.5361 | 1485.557 | 1835.546 | 2306.293
[5 empty] | 33 | 16.698 | 98.5216 | 1481.909 | 1826.294 | 2273.862
[5 empty] | 34 | 17.204 | 101.5071 | 1478.153 | 1816.809 | 2241.576
[5 empty] | 35 | 17.71 | 104.4926 | 1474.289 | 1807.098 | 2209.467
[5 empty] | 36 | 18.216 | 107.4781 | 1470.32 | 1797.169 | 2177.561
[5 empty] | 37 | 18.722 | 110.4636 | 1466.247 | 1787.029 | 2145.885
[5 empty] | 38 | 19.228 | 113.4491 | 1462.071 | 1776.685 | 2114.462
[5 empty] | 39 | 19.734 | 116.4346 | 1457.794 | 1766.145 | 2083.314
[5 empty] | 40 | 20.24 | 119.4201 | 1453.417 | 1755.417 | 2052.46
[5 empty] | 41 | 20.746 | 122.4056 | 1448.942 | 1744.509 | 2021.917
[5 empty] | 42 | 21.252 | 125.3911 | 1444.371 | 1733.429 | 1991.701
[5 empty] | 43 | 21.758 | 128.3766 | 1439.705 | 1722.185 | 1961.826
[5 empty] | 44 | 22.264 | 131.3621 | 1434.945 | 1710.784 | 1932.303
[5 empty] | 45 | 22.77 | 134.3476 | 1430.095 | 1699.234 | 1903.144
[5 empty] | 46 | 23.276 | 137.3331 | 1425.155 | 1687.545 | 1874.358
[5 empty] | 47 | 23.782 | 140.3186 | 1420.128 | 1675.722 | 1845.953
[5 empty] | 48 | 24.288 | 143.3041 | 1415.015 | 1663.776 | 1817.935
[5 empty] | 49 | 24.794 | 146.2897 | 1409.818 | 1651.712 | 1790.31
[5 empty] | 50 | 25.3 | 149.2752 | 1404.539 | 1639.54 | 1763.083

## Function Parameter (hidden)
|  | DC Bias parameter | [6 empty] | Loss Function parameter |  |  |  | DENSITY
P = a * B^b * F^c
|  | Material | No. | ui | a | b | c | Material | ui | a | b | c | Material | ui | a
BS(Sendust)1 | BS(Sendust)26 | BS(Sendust) | 1 | 26 | 0.03252 | 4.98269e-06 | 2.64517 | BS(Sendust) | 26 | 5.32 | 2.38 | 1.01 | BS(Sendust) | 26 | 5.17
BS(Sendust)2 | BS(Sendust)40 | BS(Sendust) | 2 | 40 | 0.02529 | 6.7381e-06 | 2.62803 | BS(Sendust) | 40 | 5.32 | 2.38 | 1.01 | BS(Sendust) | 40 | 5.3
BS(Sendust)3 | BS(Sendust)60 | BS(Sendust) | 3 | 60 | 0.01699 | 4.89053e-06 | 2.75758 | BS(Sendust) | 60 | 5.32 | 2.38 | 1.01 | BS(Sendust) | 60 | 5.63
BK(MegaFlux)1 | BK(MegaFlux)26 | BK(MegaFlux) | 1 | 26 | 0.03215 | 7.34043e-08 | 3.13008 | BK(MegaFlux) | 26 | 7.29 | 2.29 | 1.11 | BK(MegaFlux) | 26 | 6.29
BK(MegaFlux)2 | BK(MegaFlux)40 | BK(MegaFlux) | 2 | 40 | 0.02501 | 1.05543e-07 | 3.15924 | BK(MegaFlux) | 40 | 6.88 | 2.27 | 1.1 | BK(MegaFlux) | 40 | 6.69
BK(MegaFlux)3 | BK(MegaFlux)60 | BK(MegaFlux) | 3 | 60 | 0.01608 | 1.53765e-06 | 2.79092 | BK(MegaFlux) | 60 | 4.32 | 2.23 | 1.22 | BK(MegaFlux) | 60 | 6.8
재질
BK(MegaFlux)
BS(Sendust)