## Core Selection Chart
Inductance | 100
Current | 35
LI2 | 122.5

## E Core Design Tool
E Core Design | [23 empty] | Ref. FOR BOOST CHOKE
[6 empty] | Core Dimension & Parameter | [10 empty] | Path length(㎝) |  |  | 12.3 |  |  |  | Vinmin | 90 | Vrms
Material |  |  | Length | [5 empty] | A | B | C | D min | E | F | L | M min | Cross Section Area(㎠) |  |  | 3.5 |  |  |  | Vo | 300 | Vdc
EK(MegaFlux) |  |  | 5528A |  |  | Size(mm) |  |  | 54.9 | 27.6 | 20.6 | 18.5 | 37.5 | 16.8 | 8.4 | 10.3 | Window Area(㎠) |  |  | 3.811 |  |  |  | fs | 100000 | Hz
STACKING |  |  | 1 | [13 empty] | Volume(cc) |  |  | 43.05 |  |  |  | Pin | 1000 | W
Total Loss & Delta T
[18 empty] | Perm | Total Loss(w) |  | Delta T
Design Parameter | [18 empty] | DC | AC | DC | AC |  | Ripple Ratio | 0.3
Turns |  |  |  | 24 |  | Winding Factor(%) |  |  | 55.10364 | DC R(mΩ) @ 20℃ |  |  |  | 4.534163 |  |  |  | 26 | 9.364827 | 24.18972 | 41.44779 | 91.37063 |  | Vinminpeak | 127.2792 | V
Wire Area(㎟) |  |  |  | 8.749998 |  | Rated Current (A) |  |  | 35 | Temp of Copper(℃) |  |  |  | 20 |  |  |  | 40 | 9.069495 | 22.50871 | 40.35607 | 86.04985 |  | Irms | 11.11111 | A
Wire Eff Area(㎟) |  |  |  | 8.749998 |  | Peak Current (A) |  |  | 40.25 | DC R(mΩ) @ T(℃) |  |  |  | 4.534163 |  |  |  | 60 | 8.863802 | 21.08012 | 39.5922 | 81.47574 |  | Ipeak | 15.71348 | A
Wire length/T(㎝) |  |  |  | 7.48 |  | Frequency(kHz) |  |  | 25 | Copper loss(Watt) |  |  |  | 5.55435 |  |  |  | 0 | #N/A | #N/A | #N/A | #N/A |  | ΔI | 4.714045 | A
Current Density |  |  |  | 4 |  | Current Ripple Rate(%) |  |  | 30% | Required Inductance(uH) |  |  |  | 100 |  |  |  | 0 | #N/A | #N/A | #N/A | #N/A |  | D | 0.5757359
Wire Dia(mm) |  |  |  | 3.337791 |  | Ripple Current(ΔI) |  |  | 10.5 | Copper Weight(g) |  |  |  | 168.8924 |  |  |  | 0 | #N/A | #N/A | #N/A | #N/A |  | Ipeak+ΔI/2 | 18.07051 | A
Surface Area(㎠) |  |  |  | 107.0832 | #REF! |  | Graph range |  | 0 | 44.275 | [7 empty] | 0 | #N/A | #N/A | #N/A | #N/A |  | L | 155.4487 | uH
[24 empty] | Wire | 1.827905 | mm
[24 empty] | LI² | 50.76072
DC Bias Parameter | [8 empty] | Loss Function parameter
ui | a | b | c | [5 empty] | ui | a |  | b |  | C |  |  | ui |  | AL | a | b | c
26 | 0.03868 | 2.8667e-07 | 2.93141 | [5 empty] | 26 | 7.29 |  | 2.29 |  | 1.11 |  |  | 26 |  | 116 | 0.03164 | 7.22574e-08 | 3.13008
40 | 0.0201 | 1.60542e-07 | 3.13248 | [5 empty] | 40 | 6.88 |  | 2.27 |  | 1.1 |  |  | 40 |  | 157 | 0.02273 | 9.59485e-08 | 3.15924
60 | 0.0167 | 2.81422e-07 | 3.10543 | [5 empty] | 60 | 4.32 |  | 2.23 |  | 1.22 |  |  | 60 |  | 219 | 0.0166 | 1.52344e-07 | 3.20313
0 | #N/A | #N/A | #N/A | [5 empty] | 0 | #N/A |  | #N/A |  | #N/A |  |  | 0 |  | #N/A | #N/A | #N/A | #N/A
0 | #N/A | #N/A | #N/A | [5 empty] | 0 | #N/A |  | #N/A |  | #N/A |  |  | 0 |  | #N/A
0 | #N/A | #N/A | #N/A | [5 empty] | 0 | #N/A |  | #N/A |  | #N/A |  |  | 0 |  | #N/A
0 | #N/A | #N/A | #N/A | [5 empty] | 0 | #N/A |  | #N/A |  | #N/A |  |  | 0 |  | #N/A
DC Bias Characteristics | [12 empty] | Core Loss
A | H(Oe) |  | 26 |  | 40 |  | 60 | 0 | 0 | 0 | 0 |  | perm | ΔI |  | L@Irated |  | Flux Density(G) |  | Core Loss(mW/cc) |  | Core Loss(W)
[18 empty] | DC(ΔB/2) | AC(ΔB) | DC | AC | DC | AC
0 | 0 |  | 66.816 |  | 90.432 |  | 126.144 | #N/A | #N/A | #N/A | #N/A |  | 26 | 16.61399 |  | 63.19975 |  | 625 | 1250 | 88.51282 | 432.8774 | 3.810477 | 18.63537
8.75 | 21.45478 |  | 64.99487 |  | 90.32813 |  | 123.1064 | #N/A | #N/A | #N/A | #N/A |  | 40 | 12.31959 |  | 85.23013 |  | 625 | 1250 | 81.65261 | 393.8294 | 3.515145 | 16.95436
17.5 | 42.90956 |  | 64.65336 |  | 89.35051 |  | 119.7341 | #N/A | #N/A | #N/A | #N/A |  | 60 | 9.875613 |  | 106.3225 |  | 625 | 1250 | 76.87462 | 360.645 | 3.309452 | 15.52577
26.25 | 64.36434 |  | 64.05494 |  | 87.63945 |  | 113.9782 | #N/A | #N/A | #N/A | #N/A |  | 0 | #N/A |  | #N/A |  | #N/A | #N/A | #N/A | #N/A | #N/A | #N/A
35 | 85.81912 |  | 63.19975 |  | 85.23013 |  | 106.3225 | #N/A | #N/A | #N/A | #N/A |  | 0 | #N/A |  | #N/A |  | #N/A | #N/A | #N/A | #N/A | #N/A | #N/A
40.25 | 98.69198 |  | 62.56752 |  | 83.48281 |  | 101.1061 | #N/A | #N/A | #N/A | #N/A |  | 0 | #N/A |  | #N/A |  | #N/A | #N/A | #N/A | #N/A | #N/A | #N/A
Lrated / Linitial |  |  | 94.59% |  | 94.25% |  | 84.29% | #N/A | #N/A | #N/A | #N/A |  | 0 | #N/A |  | #N/A |  | #N/A | #N/A | #N/A | #N/A | #N/A | #N/A
#N/A
|  |  | Material |  |  | Length
|  |  | EK(MegaFlux) |  |  | 5528A |  |  | Turns | 24
29953
29954
29955
[13 empty] | Current | H(Oe) | 26 | 40 | 60 | 0 | 0 | 0 | 0
[10 empty] | 0 |  |  | 0 | 0 | 53.24868 | 102.4706 | 123.3329 | #N/A | #N/A | #N/A | #N/A
[10 empty] | 1 |  |  | 0.8855 | 2.171224 | 53.24691 | 102.4663 | 123.3222 | #N/A | #N/A | #N/A | #N/A
[10 empty] | 2 |  |  | 1.771 | 4.342447 | 53.24195 | 102.4518 | 123.2871 | #N/A | #N/A | #N/A | #N/A
[10 empty] | 3 |  |  | 2.6565 | 6.513671 | 53.23396 | 102.4261 | 123.2255 | #N/A | #N/A | #N/A | #N/A
[10 empty] | 4 |  |  | 3.542 | 8.684895 | 53.22302 | 102.3884 | 123.1363 | #N/A | #N/A | #N/A | #N/A
[10 empty] | 5 |  |  | 4.4275 | 10.85612 | 53.20921 | 102.3385 | 123.0187 | #N/A | #N/A | #N/A | #N/A
[10 empty] | 6 |  |  | 5.313 | 13.02734 | 53.19257 | 102.2758 | 122.8722 | #N/A | #N/A | #N/A | #N/A
[10 empty] | 7 |  |  | 6.1985 | 15.19857 | 53.17314 | 102.2002 | 122.6965 | #N/A | #N/A | #N/A | #N/A
[10 empty] | 8 |  |  | 7.084 | 17.36979 | 53.15096 | 102.1114 | 122.4914 | #N/A | #N/A | #N/A | #N/A
[10 empty] | 9 |  |  | 7.9695 | 19.54101 | 53.12606 | 102.0093 | 122.2566 | #N/A | #N/A | #N/A | #N/A
[10 empty] | 10 |  |  | 8.855 | 21.71224 | 53.09846 | 101.8938 | 121.9922 | #N/A | #N/A | #N/A | #N/A
[10 empty] | 11 |  |  | 9.7405 | 23.88346 | 53.06821 | 101.7647 | 121.6983 | #N/A | #N/A | #N/A | #N/A
[10 empty] | 12 |  |  | 10.626 | 26.05468 | 53.03531 | 101.6219 | 121.3748 | #N/A | #N/A | #N/A | #N/A
[10 empty] | 13 |  |  | 11.5115 | 28.22591 | 52.99981 | 101.4655 | 121.0222 | #N/A | #N/A | #N/A | #N/A
[10 empty] | 14 |  |  | 12.397 | 30.39713 | 52.96172 | 101.2954 | 120.6405 | #N/A | #N/A | #N/A | #N/A
[10 empty] | 15 |  |  | 13.2825 | 32.56835 | 52.92107 | 101.1116 | 120.2302 | #N/A | #N/A | #N/A | #N/A
[10 empty] | 16 |  |  | 14.168 | 34.73958 | 52.87788 | 100.9142 | 119.7915 | #N/A | #N/A | #N/A | #N/A
[10 empty] | 17 |  |  | 15.0535 | 36.9108 | 52.83218 | 100.7031 | 119.3251 | #N/A | #N/A | #N/A | #N/A
[10 empty] | 18 |  |  | 15.939 | 39.08203 | 52.78399 | 100.4784 | 118.8312 | #N/A | #N/A | #N/A | #N/A
[10 empty] | 19 |  |  | 16.8245 | 41.25325 | 52.73334 | 100.2403 | 118.3106 | #N/A | #N/A | #N/A | #N/A
[10 empty] | 20 |  |  | 17.71 | 43.42447 | 52.68024 | 99.98871 | 117.7637 | #N/A | #N/A | #N/A | #N/A
[10 empty] | 21 |  |  | 18.5955 | 45.5957 | 52.62473 | 99.72387 | 117.1912 | #N/A | #N/A | #N/A | #N/A
[10 empty] | 22 |  |  | 19.481 | 47.76692 | 52.56682 | 99.44587 | 116.5938 | #N/A | #N/A | #N/A | #N/A
[10 empty] | 23 |  |  | 20.3665 | 49.93814 | 52.50655 | 99.15485 | 115.9721 | #N/A | #N/A | #N/A | #N/A
[10 empty] | 24 |  |  | 21.252 | 52.10937 | 52.44393 | 98.85097 | 115.3268 | #N/A | #N/A | #N/A | #N/A
[10 empty] | 25 |  |  | 22.1375 | 54.28059 | 52.37899 | 98.5344 | 114.6588 | #N/A | #N/A | #N/A | #N/A
[10 empty] | 26 |  |  | 23.023 | 56.45181 | 52.31175 | 98.20532 | 113.9688 | #N/A | #N/A | #N/A | #N/A
[10 empty] | 27 |  |  | 23.9085 | 58.62304 | 52.24225 | 97.86393 | 113.2577 | #N/A | #N/A | #N/A | #N/A
[10 empty] | 28 |  |  | 24.794 | 60.79426 | 52.1705 | 97.51043 | 112.5262 | #N/A | #N/A | #N/A | #N/A
[10 empty] | 29 |  |  | 25.6795 | 62.96549 | 52.09653 | 97.14505 | 111.7752 | #N/A | #N/A | #N/A | #N/A
[10 empty] | 30 |  |  | 26.565 | 65.13671 | 52.02036 | 96.768 | 111.0055 | #N/A | #N/A | #N/A | #N/A
[10 empty] | 31 |  |  | 27.4505 | 67.30793 | 51.94202 | 96.37954 | 110.2181 | #N/A | #N/A | #N/A | #N/A
[10 empty] | 32 |  |  | 28.336 | 69.47916 | 51.86155 | 95.9799 | 109.4138 | #N/A | #N/A | #N/A | #N/A
[10 empty] | 33 |  |  | 29.2215 | 71.65038 | 51.77895 | 95.56934 | 108.5935 | #N/A | #N/A | #N/A | #N/A
[10 empty] | 34 |  |  | 30.107 | 73.8216 | 51.69426 | 95.14813 | 107.7581 | #N/A | #N/A | #N/A | #N/A
[10 empty] | 35 |  |  | 30.9925 | 75.99283 | 51.60751 | 94.71654 | 106.9085 | #N/A | #N/A | #N/A | #N/A
[10 empty] | 36 |  |  | 31.878 | 78.16405 | 51.51873 | 94.27485 | 106.0455 | #N/A | #N/A | #N/A | #N/A
[10 empty] | 37 |  |  | 32.7635 | 80.33527 | 51.42793 | 93.82334 | 105.1701 | #N/A | #N/A | #N/A | #N/A
[10 empty] | 38 |  |  | 33.649 | 82.5065 | 51.33515 | 93.3623 | 104.2832 | #N/A | #N/A | #N/A | #N/A
[10 empty] | 39 |  |  | 34.5345 | 84.67772 | 51.24041 | 92.89203 | 103.3855 | #N/A | #N/A | #N/A | #N/A
[10 empty] | 40 |  |  | 35.42 | 86.84895 | 51.14375 | 92.41282 | 102.4781 | #N/A | #N/A | #N/A | #N/A
[10 empty] | 41 |  |  | 36.3055 | 89.02017 | 51.04518 | 91.92499 | 101.5616 | #N/A | #N/A | #N/A | #N/A
[10 empty] | 42 |  |  | 37.191 | 91.19139 | 50.94474 | 91.42883 | 100.6371 | #N/A | #N/A | #N/A | #N/A
[10 empty] | 43 |  |  | 38.0765 | 93.36262 | 50.84246 | 90.92466 | 99.7052 | #N/A | #N/A | #N/A | #N/A
[10 empty] | 44 |  |  | 38.962 | 95.53384 | 50.73836 | 90.41278 | 98.76682 | #N/A | #N/A | #N/A | #N/A
[10 empty] | 45 |  |  | 39.8475 | 97.70506 | 50.63248 | 89.89352 | 97.82274 | #N/A | #N/A | #N/A | #N/A
[10 empty] | 46 |  |  | 40.733 | 99.87629 | 50.52483 | 89.36718 | 96.87372 | #N/A | #N/A | #N/A | #N/A
[10 empty] | 47 |  |  | 41.6185 | 102.0475 | 50.41545 | 88.83408 | 95.92053 | #N/A | #N/A | #N/A | #N/A
[10 empty] | 48 |  |  | 42.504 | 104.2187 | 50.30437 | 88.29453 | 94.96389 | #N/A | #N/A | #N/A | #N/A
[10 empty] | 49 |  |  | 43.3895 | 106.39 | 50.19162 | 87.74885 | 94.00451 | #N/A | #N/A | #N/A | #N/A
[10 empty] | 50 |  |  | 44.275 | 108.5612 | 50.07722 | 87.19735 | 93.04309 | #N/A | #N/A | #N/A | #N/A

## Dimension (hidden)
Dimension Table
SIZE | A | B | C | D | E | F | L | M | Path length (cm) | Cross Section A (㎠) | Window Area (㎠) | Volume (cc) | 0% Winding length/turn | Surface Area (㎠)
1908A | 19.3 | 8.1 | 4.8 | 5.5 | 13.9 | 4.8 | 2.3 | 4.7 | 4.01 | 0.228 | 0.517 | 0.91428 | 1.92 | 8.7548
2510A | 25.1 | 9.6 | 6.5 | 6.2 | 18.8 | 6.1 | 3 | 6.3 | 4.85 | 0.385 | 0.7812 | 1.86725 | 2.52 | 13.8716
3015A | 30.1 | 15 | 7.1 | 9.7 | 19.5 | 7 | 5.1 | 6.4 | 6.56 | 0.601 | 1.2416 | 3.94256 | 2.82 | 24.6808
3515A | 34.5 | 14.1 | 9.3 | 9.6 | 25.3 | 9.3 | 4.4 | 7.9 | 6.94 | 0.84 | 1.5168 | 5.8296 | 3.72 | 28.7172
4117A | 40.9 | 16.5 | 12.5 | 10.4 | 28.3 | 12.5 | 6 | 7.9 | 7.75 | 1.52 | 1.6432 | 11.78 | 5 | 43.0212
4321A | 42.8 | 21.1 | 10.8 | 15 | 30.4 | 11.7 | 5.9 | 9.5 | 9.84 | 1.28 | 2.85 | 12.5952 | 4.5 | 50.9024
4321B | 42.8 | 21.1 | 15.4 | 15 | 30.4 | 11.7 | 5.9 | 9.5 | 9.84 | 1.83 | 2.85 | 18.0072 | 5.42 | 62.0528
4321C | 42.8 | 21.1 | 20 | 15 | 30.4 | 11.7 | 5.9 | 9.5 | 9.84 | 2.37 | 2.85 | 23.3208 | 6.34 | 73.2032
5528A | 54.9 | 27.6 | 20.6 | 18.5 | 37.5 | 16.8 | 8.4 | 10.3 | 12.3 | 3.5 | 3.811 | 43.05 | 7.48 | 107.0832
5528B | 54.9 | 27.6 | 24.6 | 18.5 | 37.5 | 16.8 | 8.4 | 10.3 | 12.3 | 4.17 | 3.811 | 51.291 | 8.28 | 119.0672
6533A | 65.1 | 32.5 | 27 | 22.2 | 44.2 | 19.7 | 10 | 12.1 | 14.7 | 5.4 | 5.3724 | 79.38 | 9.34 | 159.2604
7228A | 72.4 | 27.9 | 19 | 17.8 | 52.6 | 19.1 | 9.5 | 16.9 | 13.7 | 3.68 | 6.0164 | 50.416 | 7.62 | 117.8368
8038A | 80 | 38.1 | 19.8 | 28.1 | 59.3 | 19.8 | 9.9 | 19.8 | 18.5 | 3.89 | 11.1276 | 71.965 | 7.92 | 167.7768

## Function Parameter (hidden)
|  | DC Bias parameter | [6 empty] | Loss Function parameter
P = a * B^b * F^c
|  | Material | No. | ui | a | b | c | Material | ui | a | b | c
ES(Sendust)1 | ES(Sendust)26 | ES(Sendust) | 1 | 26 | 0.03872 | 4.16401e-06 | 2.7087 | ES(Sendust) | 26 | 5.32 | 2.38 | 1.01
ES(Sendust)2 | ES(Sendust)40 | ES(Sendust) | 2 | 40 | 0.01685 | 4.69762e-06 | 2.79675 | ES(Sendust) | 40 | 5.32 | 2.38 | 1.01
ES(Sendust)3 | ES(Sendust)60 | ES(Sendust) | 3 | 60 | 0.01355 | 6.19011e-06 | 2.75808 | ES(Sendust) | 60 | 5.32 | 2.38 | 1.01
ES(Sendust)4 | ES(Sendust)90 | ES(Sendust) | 4 | 90 | 0.01128 | 9.07261e-06 | 2.73865 | ES(Sendust) | 90 | 5.32 | 2.38 | 1.01
ES(Sendust)5 | ES(Sendust) | ES(Sendust) | 5 |  |  |  |  | ES(Sendust)
ES(Sendust)6 | ES(Sendust) | ES(Sendust) | 6 |  |  |  |  | ES(Sendust)
ES(Sendust)7 | ES(Sendust) | ES(Sendust) | 7 |  |  |  |  | ES(Sendust)
EK(MegaFlux)1 | EK(MegaFlux)26 | EK(MegaFlux) | 1 | 26 | 0.03868 | 2.8667e-07 | 2.93141 | EK(MegaFlux) | 26 | 7.29 | 2.29 | 1.11
EK(MegaFlux)2 | EK(MegaFlux)40 | EK(MegaFlux) | 2 | 40 | 0.0201 | 1.60542e-07 | 3.13248 | EK(MegaFlux) | 40 | 6.88 | 2.27 | 1.1
EK(MegaFlux)3 | EK(MegaFlux)60 | EK(MegaFlux) | 3 | 60 | 0.0167 | 2.81422e-07 | 3.10543 | EK(MegaFlux) | 60 | 4.32 | 2.23 | 1.22
EK(MegaFlux)4 | EK(MegaFlux) | EK(MegaFlux) | 4 |  |  |  |  | EK(MegaFlux)
EK(MegaFlux)5 | EK(MegaFlux) | EK(MegaFlux) | 5 |  |  |  |  | EK(MegaFlux)
EK(MegaFlux)6 | EK(MegaFlux) | EK(MegaFlux) | 6 |  |  |  |  | EK(MegaFlux)
EK(MegaFlux)7 | EK(MegaFlux) | EK(MegaFlux) | 7 |  |  |  |  | EK(MegaFlux)
`

## 검사규격 (hidden)
| 사양 | 품번 | 재질 | 사이즈 | 투자율 | AL | a | b | c | 재질
ES(Sendust)1908A26 | 일반 | ES1908A26 | ES(Sendust) | 1908A | 26 | 26 | 0.028 | 4.29065e-06 | 2.64517 | ES(Sendust)
ES(Sendust)1908A40 | 일반 | ES1908A40 | ES(Sendust) | 1908A | 40 | 35 | 0.02057 | 7.81887e-06 | 2.58393 | EK(MegaFlux)
ES(Sendust)1908A60 | 일반 | ES1908A60 | ES(Sendust) | 1908A | 60 | 48 | 0.01521 | 4.37958e-06 | 2.75758
ES(Sendust)1908A90 | 일반 | ES1908A90 | ES(Sendust) | 1908A | 90 | 69 | 0.0104 | 1.67498e-05 | 2.51692
ES(Sendust)2510A26 | 일반 | ES2510A26 | ES(Sendust) | 2510A | 26 | 39 | 0.02585 | 3.9606e-06 | 2.64517
ES(Sendust)2510A40 | 일반 | ES2510A40 | ES(Sendust) | 2510A | 40 | 52 | 0.01938 | 7.36778e-06 | 2.58393
ES(Sendust)2510A60 | 일반 | ES2510A60 | ES(Sendust) | 2510A | 60 | 70 | 0.01456 | 4.19188e-06 | 2.75758
ES(Sendust)2510A90 | 일반 | ES2510A90 | ES(Sendust) | 2510A | 90 | 100 | 0.01009 | 1.62473e-05 | 2.51692
ES(Sendust)3015A26 | 일반 | ES3015A26 | ES(Sendust) | 3015A | 26 | 33 | 0.03476 | 5.32633e-06 | 2.64517
ES(Sendust)3015A40 | 일반 | ES3015A40 | ES(Sendust) | 3015A | 40 | 46 | 0.0252 | 9.57811e-06 | 2.58393
ES(Sendust)3015A60 | 일반 | ES3015A60 | ES(Sendust) | 3015A | 60 | 71 | 0.01644 | 4.73277e-06 | 2.75758
ES(Sendust)3015A90 | 일반 | ES3015A90 | ES(Sendust) | 3015A | 90 | 92 | 0.01261 | 2.03092e-05 | 2.51692
ES(Sendust)3515A26 | 일반 | ES3515A26 | ES(Sendust) | 3515A | 26 | 56 | 0.02725 | 4.17469e-06 | 2.64517
ES(Sendust)3515A40 | 일반 | ES3515A40 | ES(Sendust) | 3515A | 40 | 75 | 0.02057 | 7.81887e-06 | 2.58393
ES(Sendust)3515A60 | 일반 | ES3515A60 | ES(Sendust) | 3515A | 60 | 102 | 0.01521 | 4.37958e-06 | 2.75758
ES(Sendust)3515A90 | 일반 | ES3515A90 | ES(Sendust) | 3515A | 90 | 146 | 0.01051 | 1.69243e-05 | 2.51692
ES(Sendust)4117A26 | 일반 | ES4117A26 | ES(Sendust) | 4117A | 26 | 88 | 0.028 | 4.29065e-06 | 2.64517
ES(Sendust)4117A40 | 일반 | ES4117A40 | ES(Sendust) | 4117A | 40 | 119 | 0.021 | 7.98176e-06 | 2.58393
ES(Sendust)4117A60 | 일반 | ES4117A60 | ES(Sendust) | 4117A | 60 | 163 | 0.01544 | 4.44593e-06 | 2.75758
ES(Sendust)4117A90 | 일반 | ES4117A90 | ES(Sendust) | 4117A | 90 | 234 | 0.01062 | 1.71025e-05 | 2.51692
ES(Sendust)4321A26 | 일반 | ES4321A26 | ES(Sendust) | 4321A | 26 | 56 | 0.02965 | 4.54305e-06 | 2.64517
ES(Sendust)4321A40 | 일반 | ES4321A40 | ES(Sendust) | 4321A | 40 | 76 | 0.02191 | 8.32879e-06 | 2.58393
ES(Sendust)4321A60 | 일반 | ES4321A60 | ES(Sendust) | 4321A | 60 | 105 | 0.01593 | 4.58487e-06 | 2.75758
ES(Sendust)4321A90 | 일반 | ES4321A90 | ES(Sendust) | 4321A | 90 | 151 | 0.01097 | 1.76601e-05 | 2.51692
ES(Sendust)4321B26 | 일반 | ES4321B26 | ES(Sendust) | 4321B | 26 | 80 | 0.02965 | 4.54305e-06 | 2.64517
ES(Sendust)4321B40 | 일반 | ES4321B40 | ES(Sendust) | 4321B | 40 | 108 | 0.02191 | 8.32879e-06 | 2.58393
ES(Sendust)4321B60 | 일반 | ES4321B60 | ES(Sendust) | 4321B | 60 | 150 | 0.01593 | 4.58487e-06 | 2.75758
ES(Sendust)4321B90 | 일반 | ES4321B90 | ES(Sendust) | 4321B | 90 | 217 | 0.01097 | 1.76601e-05 | 2.51692
ES(Sendust)4321C26 | 일반 | ES4321C26 | ES(Sendust) | 4321C | 26 | 104 | 0.02965 | 4.54305e-06 | 2.64517
ES(Sendust)4321C40 | 일반 | ES4321C40 | ES(Sendust) | 4321C | 40 | 140 | 0.02191 | 8.32879e-06 | 2.58393
ES(Sendust)4321C60 | 일반 | ES4321C60 | ES(Sendust) | 4321C | 60 | 194 | 0.01593 | 4.58487e-06 | 2.75758
ES(Sendust)4321C90 | 일반 | ES4321C90 | ES(Sendust) | 4321C | 90 | 281 | 0.01097 | 1.76601e-05 | 2.51692
ES(Sendust)5528A26 | 일반 | ES5528A26 | ES(Sendust) | 5528A | 26 | 116 | 0.0315 | 4.82699e-06 | 2.64517
ES(Sendust)5528A40 | 일반 | ES5528A40 | ES(Sendust) | 5528A | 40 | 157 | 0.02291 | 8.70737e-06 | 2.58393
ES(Sendust)5528A60 | 일반 | ES5528A60 | ES(Sendust) | 5528A | 60 | 219 | 0.01671 | 4.81035e-06 | 2.75758
ES(Sendust)5528B26 | 일반 | ES5528B26 | ES(Sendust) | 5528B | 26 | 138 | 0.0315 | 4.82699e-06 | 2.64517
ES(Sendust)5528B40 | 일반 | ES5528B40 | ES(Sendust) | 5528B | 40 | 187 | 0.02291 | 8.70737e-06 | 2.58393
ES(Sendust)5528B60 | 일반 | ES5528B60 | ES(Sendust) | 5528B | 60 | 261 | 0.01671 | 4.81035e-06 | 2.75758
ES(Sendust)6533A26 | 일반 | ES6533A26 | ES(Sendust) | 6533A | 26 | 162 | 0.0288 | 4.41324e-06 | 2.64517
ES(Sendust)6533A40 | 일반 | ES6533A40 | ES(Sendust) | 6533A | 40 | 230 | 0.02016 | 7.66249e-06 | 2.58393
ES(Sendust)6533A60 | 일반 | ES6533A60 | ES(Sendust) | 6533A | 60 | 300 | 0.01568 | 4.51433e-06 | 2.75758
ES(Sendust)7228A26 | 일반 | ES7228A26 | ES(Sendust) | 7228A | 26 | 130 | 0.02585 | 3.9606e-06 | 2.64517
ES(Sendust)7228A40 | 일반 | ES7228A40 | ES(Sendust) | 7228A | 40 | 173 | 0.01976 | 7.51224e-06 | 2.58393
ES(Sendust)7228A60 | 일반 | ES7228A60 | ES(Sendust) | 7228A | 60 | 236 | 0.01456 | 4.19188e-06 | 2.75758
ES(Sendust)8038A26 | 일반 | ES8038A26 | ES(Sendust) | 8038A | 26 | 103 | 0.02585 | 3.9606e-06 | 2.64517
ES(Sendust)8038A40 | 일반 | ES8038A40 | ES(Sendust) | 8038A | 40 | 145 | 0.01833 | 6.9659e-06 | 2.58393
ES(Sendust)8038A60 | 일반 | ES8038A60 | ES(Sendust) | 8038A | 60 | 190 | 0.01416 | 4.07544e-06 | 2.75758
EK(MegaFlux)1908A26 | 일반 | EK1908A26 | EK(MegaFlux) | 1908A | 26 | 26 | 0.02813 | 6.42288e-08 | 3.13008
EK(MegaFlux)1908A40 | 일반 | EK1908A40 | EK(MegaFlux) | 1908A | 40 | 35 | 0.02041 | 8.61578e-08 | 3.15924
EK(MegaFlux)1908A60 | 일반 | EK1908A60 | EK(MegaFlux) | 1908A | 60 | 48 | 0.01511 | 1.38702e-07 | 3.20313
EK(MegaFlux)2510A26 | 일반 | EK2510A26 | EK(MegaFlux) | 2510A | 26 | 39 | 0.02596 | 5.92881e-08 | 3.13008
EK(MegaFlux)2510A40 | 일반 | EK2510A40 | EK(MegaFlux) | 2510A | 40 | 52 | 0.01924 | 8.11872e-08 | 3.15924
EK(MegaFlux)2510A60 | 일반 | EK2510A60 | EK(MegaFlux) | 2510A | 60 | 70 | 0.01446 | 1.32757e-07 | 3.20313
EK(MegaFlux)3015A26 | 일반 | EK3015A26 | EK(MegaFlux) | 3015A | 26 | 33 | 0.03492 | 7.97323e-08 | 3.13008
EK(MegaFlux)3015A40 | 일반 | EK3015A40 | EK(MegaFlux) | 3015A | 40 | 46 | 0.02501 | 1.05543e-07 | 3.15924
EK(MegaFlux)3015A60 | 일반 | EK3015A60 | EK(MegaFlux) | 3015A | 60 | 71 | 0.01633 | 1.49887e-07 | 3.20313
EK(MegaFlux)3515A26 | 일반 | EK3515A26 | EK(MegaFlux) | 3515A | 26 | 56 | 0.02737 | 6.24929e-08 | 3.13008
EK(MegaFlux)3515A40 | 일반 | EK3515A40 | EK(MegaFlux) | 3515A | 40 | 75 | 0.02041 | 8.61578e-08 | 3.15924
EK(MegaFlux)3515A60 | 일반 | EK3515A60 | EK(MegaFlux) | 3515A | 60 | 102 | 0.01511 | 1.38702e-07 | 3.20313
EK(MegaFlux)4117A26 | 일반 | EK4117A26 | EK(MegaFlux) | 4117A | 26 | 88 | 0.02813 | 6.42288e-08 | 3.13008
EK(MegaFlux)4117A40 | 일반 | EK4117A40 | EK(MegaFlux) | 4117A | 40 | 119 | 0.02084 | 8.79528e-08 | 3.15924
EK(MegaFlux)4117A60 | 일반 | EK4117A60 | EK(MegaFlux) | 4117A | 60 | 163 | 0.01534 | 1.40803e-07 | 3.20313
EK(MegaFlux)4321A26 | 일반 | EK4321A26 | EK(MegaFlux) | 4321A | 26 | 56 | 0.02978 | 6.80069e-08 | 3.13008
EK(MegaFlux)4321A40 | 일반 | EK4321A40 | EK(MegaFlux) | 4321A | 40 | 76 | 0.02175 | 9.17768e-08 | 3.15924
EK(MegaFlux)4321A60 | 일반 | EK4321A60 | EK(MegaFlux) | 4321A | 60 | 105 | 0.01582 | 1.45203e-07 | 3.20313
EK(MegaFlux)4321B26 | 일반 | EK4321B26 | EK(MegaFlux) | 4321B | 26 | 80 | 0.02978 | 6.80069e-08 | 3.13008
EK(MegaFlux)4321B40 | 일반 | EK4321B40 | EK(MegaFlux) | 4321B | 40 | 108 | 0.02175 | 9.17768e-08 | 3.15924
EK(MegaFlux)4321B60 | 일반 | EK4321B60 | EK(MegaFlux) | 4321B | 60 | 150 | 0.01582 | 1.45203e-07 | 3.20313
EK(MegaFlux)4321C26 | 일반 | EK4321C26 | EK(MegaFlux) | 4321C | 26 | 104 | 0.02978 | 6.80069e-08 | 3.13008
EK(MegaFlux)4321C40 | 일반 | EK4321C40 | EK(MegaFlux) | 4321C | 40 | 140 | 0.02175 | 9.17768e-08 | 3.15924
EK(MegaFlux)4321C60 | 일반 | EK4321C60 | EK(MegaFlux) | 4321C | 60 | 194 | 0.01508 | 1.44154e-06 | 2.79092
EK(MegaFlux)5528A26 | 일반 | EK5528A26 | EK(MegaFlux) | 5528A | 26 | 116 | 0.03164 | 7.22574e-08 | 3.13008
EK(MegaFlux)5528A40 | 일반 | EK5528A40 | EK(MegaFlux) | 5528A | 40 | 157 | 0.02273 | 9.59485e-08 | 3.15924
EK(MegaFlux)5528A60 | 일반 | EK5528A60 | EK(MegaFlux) | 5528A | 60 | 219 | 0.0166 | 1.52344e-07 | 3.20313
EK(MegaFlux)5528B26 | 일반 | EK5528B26 | EK(MegaFlux) | 5528B | 26 | 138 | 0.03164 | 7.22574e-08 | 3.13008
EK(MegaFlux)5528B40 | 일반 | EK5528B40 | EK(MegaFlux) | 5528B | 40 | 187 | 0.02273 | 9.59485e-08 | 3.15924
EK(MegaFlux)5528B60 | 일반 | EK5528B60 | EK(MegaFlux) | 5528B | 60 | 261 | 0.0166 | 1.52344e-07 | 3.20313
EK(MegaFlux)6533A26 | 일반 | EK6533A26 | EK(MegaFlux) | 6533A | 26 | 162 | 0.02893 | 6.60639e-08 | 3.13008
EK(MegaFlux)6533A40 | 일반 | EK6533A40 | EK(MegaFlux) | 6533A | 40 | 230 | 0.02001 | 8.44347e-08 | 3.15924
EK(MegaFlux)6533A60 | 일반 | EK6533A60 | EK(MegaFlux) | 6533A | 60 | 300 | 0.01484 | 1.41936e-06 | 2.79092
EK(MegaFlux)7228A26 | 일반 | EK7228A26 | EK(MegaFlux) | 7228A | 26 | 130 | 0.02596 | 5.92881e-08 | 3.13008
EK(MegaFlux)7228A40 | 일반 | EK7228A40 | EK(MegaFlux) | 7228A | 40 | 173 | 0.01961 | 8.27791e-08 | 3.15924
EK(MegaFlux)7228A60 | 일반 | EK7228A60 | EK(MegaFlux) | 7228A | 60 | 236 | 0.01378 | 1.31798e-06 | 2.79092
EK(MegaFlux)8038A26 | 일반 | EK8038A26 | EK(MegaFlux) | 8038A | 26 | 103 | 0.02596 | 5.92881e-08 | 3.13008
EK(MegaFlux)8038A40 | 일반 | EK8038A40 | EK(MegaFlux) | 8038A | 40 | 145 | 0.01819 | 7.67588e-08 | 3.15924
EK(MegaFlux)8038A60 | 일반 | EK8038A60 | EK(MegaFlux) | 8038A | 60 | 190 | 0.0134 | 1.28137e-06 | 2.79092