## Core Selection Chart
Inductance | 190
Current | 25
LI2 | 118.75

## Inductor Design Tool
Inductor Design | [23 empty] | Ref. FOR BOOST CHOKE
[6 empty] | Core Dimension | [8 empty] | Path length(㎝) |  |  |  |  | 12.73 |  |  |  | Vinmin | 90 | Vrms
Material |  |  | OD | [5 empty] | OD(max) | ID(min) |  | HT(max) |  | Stack HT | Cross Section Area(㎠) |  |  |  |  | 1.25 |  |  |  | Vo | 300 | Vdc
CK(MegaFlux) |  |  | 508 |  |  | Before coating(mm) |  |  | 50.8 | 31.75 |  | 13.46 |  | 13.46 | Window Area(㎠) |  |  |  |  | 7.5 |  |  |  | fs | 100000 | Hz
STACKING |  |  | 1 |  |  | After coating(mm) |  |  | 51.7 | 30.9 |  | 14.35 |  | 14.35 | Volume(cc) |  |  |  |  | 15.9125 |  |  |  | Pin | 1000 | W
Total Loss & Delta T
[18 empty] | Perm | Total Loss(w) |  | Delta T
Design Parameter | [18 empty] | DC | AC | DC | AC |  | Ripple Ratio | 0.3
Turns |  |  |  | 72 |  | Winding Factor(%) |  |  | 47.99999 | DC R(mΩ) @ 20℃ |  |  |  | 15.75288 |  |  |  | 26 | 12.34674 | 20.27517 | 79.88124 | 120.7489 |  | Vinminpeak | 127.2792 | V
Wire Area(㎟) |  |  |  | 4.999999 |  | Rated Current (A) |  |  | 25 | Temp of Copper(℃) |  |  |  | 20 |  |  |  | 50 | 11.65572 | 18.04837 | 76.13926 | 109.596 |  | Irms | 11.11111 | A
Wire Eff Area(㎟) |  |  |  | 4.999999 |  | Peak Current (A) |  |  | 28.75 | DC R(mΩ) @ T(℃) |  |  |  | 15.75288 |  |  |  | 60 | 11.65572 | 18.04837 | 76.13926 | 109.596 |  | Ipeak | 15.71348 | A
Wire length/T(㎝) |  |  |  | 4.95 |  | Frequency(kHz) |  |  | 25 | Copper loss(Watt) |  |  |  | 9.845552 |  |  |  | 75 | 11.92064 | 18.92856 | 77.57811 | 114.0304 |  | ΔI | 4.714045 | A
Current Density |  |  |  | 5 |  | Current Ripple Rate(%) |  |  | 30% | Required Inductance(uH) |  |  |  | 190 |  |  |  | 90 | 11.92064 | 18.92856 | 77.57811 | 114.0304 |  | D | 0.5757359
Wire Dia(mm) |  |  |  | 2.523133 |  | Ripple Current(ΔI) |  |  | 7.5 | Copper Weight(g) |  |  |  | 191.6006 |  |  |  | 0 | #N/A | #N/A | #N/A | #N/A |  | Ipeak+ΔI/2 | 18.07051 | A
Surface Area(㎠) |  |  |  | 64.22514 |  |  | Graph range |  | 0 | 31.625 | [7 empty] | 0 | #N/A | #N/A | #N/A | #N/A |  | L | 155.4487 | uH
[24 empty] | Wire | 1.827905 | mm
[24 empty] | LI² | 50.76072
DC Bias Parameter | [8 empty] | Loss Function parameter
ui | a | b | c | [5 empty] | ui | a |  | b |  | C |  |  | ui
26 | 0.03874 | 2.66371e-07 | 2.9436 | [5 empty] | 26 | 2.39 |  | 2.06 |  | 1.45 |  |  | 26 |  | 32
50 | 0.02012 | 1.17835e-07 | 3.21611 | [5 empty] | 50 | 1.42 |  | 2.18 |  | 1.52 |  |  | 50 |  | 60
60 | 0.01652 | 6.42534e-07 | 2.95489 | [5 empty] | 60 | 1.42 |  | 2.18 |  | 1.52 |  |  | 60 |  | 73
75 | 0.01312 | 1.81833e-06 | 2.80398 | [5 empty] | 75 | 1.83 |  | 2.13 |  | 1.48 |  |  | 75 |  | 91
90 | 0.01101 | 2.47097e-06 | 2.80913 | [5 empty] | 90 | 1.83 |  | 2.13 |  | 1.48 |  |  | 90 |  | 109
0 | #N/A | #N/A | #N/A | [5 empty] | 0 | #N/A |  | #N/A |  | #N/A |  |  | 0 |  | #N/A
0 | #N/A | #N/A | #N/A | [5 empty] | 0 | #N/A |  | #N/A |  | #N/A |  |  | 0 |  | #N/A
DC Bias Characteristics | [12 empty] | Core Loss
A | H(Oe) |  | 26 |  | 50 |  | 60 | 75 | 90 | 0 | 0 |  | perm | ΔI |  | L@Irated |  | Flux Density(G) |  | Core Loss(mW/cc) |  | Core Loss(W)
[18 empty] | DC(ΔB/2) | AC(ΔB) | DC | AC | DC | AC
0 | 0 |  | 165.888 |  | 311.04 |  | 378.432 | 471.744 | 565.056 | #N/A | #N/A |  | 26 | 10.029 |  | 142.088 |  | 791.6667 | 1583.333 | 157.1839 | 655.4355 | 2.501189 | 10.42962
6.25 | 44.42158 |  | 163.3297 |  | 309.7999 |  | 363.6876 | 431.4611 | 478.3075 | #N/A | #N/A |  | 50 | 7.020861 |  | 202.9665 |  | 791.6667 | 1583.333 | 113.7574 | 515.4955 | 1.810164 | 8.202822
12.5 | 88.84315 |  | 158.4425 |  | 283.3828 |  | 309.5835 | 335.3283 | 331.5579 | #N/A | #N/A |  | 60 | 7.257682 |  | 196.3437 |  | 791.6667 | 1583.333 | 113.7574 | 515.4955 | 1.810164 | 8.202822
18.75 | 133.2647 |  | 151.1155 |  | 244.6731 |  | 249.1778 | 250.8805 | 226.3633 | #N/A | #N/A |  | 75 | 7.555749 |  | 188.5981 |  | 791.6667 | 1583.333 | 130.406 | 570.8098 | 2.075085 | 9.083011
25 | 177.6863 |  | 142.088 |  | 202.9665 |  | 196.3437 | 188.5981 | 159.7747 | #N/A | #N/A |  | 90 | 8.918806 |  | 159.7747 |  | 791.6667 | 1583.333 | 130.406 | 570.8098 | 2.075085 | 9.083011
28.75 | 204.3393 |  | 136.1603 |  | 179.4134 |  | 170.0134 | 160.3951 | 132.2013 | #N/A | #N/A |  | 0 | #N/A |  | #N/A |  | #N/A | #N/A | #N/A | #N/A | #N/A | #N/A
Lrated / Linitial |  |  | 85.65% |  | 65.25% |  | 51.88% | 39.98% | 28.28% | #N/A | #N/A |  | 0 | #N/A |  | #N/A |  | #N/A | #N/A | #N/A | #N/A | #N/A | #N/A
|  |  | Material |  |  | OD
|  |  | CK(MegaFlux) |  |  | 508 |  |  | Turns | 72
29953
29954
29955
[13 empty] | Current | H(Oe) | 26 | 50 | 60 | 75 | 90 | 0 | 0
[10 empty] | 0 |  |  | 0 | 0 | 165.1189 | 317.9278 | 387.2099 | 487.5539 | 580.9907 | #N/A | #N/A
[10 empty] | 1 |  |  | 0.6325 | 4.495464 | 165.0978 | 317.8757 | 386.9257 | 486.5389 | 579.0195 | #N/A | #N/A
[10 empty] | 2 |  |  | 1.265 | 8.990927 | 165.0379 | 317.686 | 386.1104 | 484.0281 | 574.1412 | #N/A | #N/A
[10 empty] | 3 |  |  | 1.8975 | 13.48639 | 164.9408 | 317.3347 | 384.7892 | 480.2837 | 566.9068 | #N/A | #N/A
[10 empty] | 4 |  |  | 2.53 | 17.98185 | 164.8076 | 316.8076 | 382.9819 | 475.4605 | 557.6764 | #N/A | #N/A
[10 empty] | 5 |  |  | 3.1625 | 22.47732 | 164.6391 | 316.0951 | 380.7087 | 469.6863 | 546.7642 | #N/A | #N/A
[10 empty] | 6 |  |  | 3.795 | 26.97278 | 164.4358 | 315.1906 | 377.9912 | 463.0772 | 534.4613 | #N/A | #N/A
[10 empty] | 7 |  |  | 4.4275 | 31.46825 | 164.1986 | 314.0894 | 374.8526 | 455.742 | 521.0396 | #N/A | #N/A
[10 empty] | 8 |  |  | 5.06 | 35.96371 | 163.9278 | 312.789 | 371.318 | 447.7839 | 506.751 | #N/A | #N/A
[10 empty] | 9 |  |  | 5.6925 | 40.45917 | 163.6242 | 311.2883 | 367.4136 | 439.3006 | 491.8257 | #N/A | #N/A
[10 empty] | 10 |  |  | 6.325 | 44.95464 | 163.2882 | 309.5879 | 363.1671 | 430.384 | 476.4705 | #N/A | #N/A
[10 empty] | 11 |  |  | 6.9575 | 49.4501 | 162.9206 | 307.6897 | 358.6067 | 421.1202 | 460.8679 | #N/A | #N/A
[10 empty] | 12 |  |  | 7.59 | 53.94556 | 162.5219 | 305.5968 | 353.7612 | 411.5885 | 445.1764 | #N/A | #N/A
[10 empty] | 13 |  |  | 8.2225 | 58.44103 | 162.0928 | 303.3135 | 348.6597 | 401.862 | 429.531 | #N/A | #N/A
[10 empty] | 14 |  |  | 8.855 | 62.93649 | 161.6339 | 300.8451 | 343.331 | 392.007 | 414.0447 | #N/A | #N/A
[10 empty] | 15 |  |  | 9.4875 | 67.43195 | 161.1458 | 298.1982 | 337.8036 | 382.0828 | 398.8101 | #N/A | #N/A
[10 empty] | 16 |  |  | 10.12 | 71.92742 | 160.6293 | 295.3797 | 332.1054 | 372.1425 | 383.9013 | #N/A | #N/A
[10 empty] | 17 |  |  | 10.7525 | 76.42288 | 160.085 | 292.3978 | 326.2633 | 362.2328 | 369.3763 | #N/A | #N/A
[10 empty] | 18 |  |  | 11.385 | 80.91835 | 159.5135 | 289.261 | 320.3032 | 352.3944 | 355.2788 | #N/A | #N/A
[10 empty] | 19 |  |  | 12.0175 | 85.41381 | 158.9158 | 285.9787 | 314.2497 | 342.6623 | 341.6401 | #N/A | #N/A
[10 empty] | 20 |  |  | 12.65 | 89.90927 | 158.2924 | 282.5604 | 308.1261 | 333.0663 | 328.4814 | #N/A | #N/A
[10 empty] | 21 |  |  | 13.2825 | 94.40474 | 157.6441 | 279.0162 | 301.9543 | 323.6313 | 315.8151 | #N/A | #N/A
[10 empty] | 22 |  |  | 13.915 | 98.9002 | 156.9716 | 275.3564 | 295.7546 | 314.3782 | 303.6463 | #N/A | #N/A
[10 empty] | 23 |  |  | 14.5475 | 103.3957 | 156.2758 | 271.5915 | 289.546 | 305.3235 | 291.9747 | #N/A | #N/A
[10 empty] | 24 |  |  | 15.18 | 107.8911 | 155.5574 | 267.7321 | 283.3456 | 296.4804 | 280.7948 | #N/A | #N/A
[10 empty] | 25 |  |  | 15.8125 | 112.3866 | 154.8171 | 263.7887 | 277.1694 | 287.8591 | 270.0979 | #N/A | #N/A
[10 empty] | 26 |  |  | 16.445 | 116.8821 | 154.0557 | 259.7717 | 271.0315 | 279.4669 | 259.8724 | #N/A | #N/A
[10 empty] | 27 |  |  | 17.0775 | 121.3775 | 153.2741 | 255.6917 | 264.9448 | 271.3087 | 250.1045 | #N/A | #N/A
[10 empty] | 28 |  |  | 17.71 | 125.873 | 152.473 | 251.5585 | 258.9207 | 263.3876 | 240.7788 | #N/A | #N/A
[10 empty] | 29 |  |  | 18.3425 | 130.3684 | 151.6532 | 247.3822 | 252.9694 | 255.7045 | 231.8792 | #N/A | #N/A
[10 empty] | 30 |  |  | 18.975 | 134.8639 | 150.8155 | 243.1722 | 247.0996 | 248.2591 | 223.3888 | #N/A | #N/A
[10 empty] | 31 |  |  | 19.6075 | 139.3594 | 149.9607 | 238.9377 | 241.319 | 241.0497 | 215.2902 | #N/A | #N/A
[10 empty] | 32 |  |  | 20.24 | 143.8548 | 149.0896 | 234.6874 | 235.6342 | 234.0737 | 207.5662 | #N/A | #N/A
[10 empty] | 33 |  |  | 20.8725 | 148.3503 | 148.2028 | 230.4297 | 230.0507 | 227.3274 | 200.1997 | #N/A | #N/A
[10 empty] | 34 |  |  | 21.505 | 152.8458 | 147.3013 | 226.1724 | 224.5731 | 220.8065 | 193.1738 | #N/A | #N/A
[10 empty] | 35 |  |  | 22.1375 | 157.3412 | 146.3858 | 221.9229 | 219.205 | 214.5061 | 186.472 | #N/A | #N/A
[10 empty] | 36 |  |  | 22.77 | 161.8367 | 145.4571 | 217.6883 | 213.9494 | 208.421 | 180.0784 | #N/A | #N/A
[10 empty] | 37 |  |  | 23.4025 | 166.3322 | 144.5158 | 213.4749 | 208.8084 | 202.5454 | 173.9776 | #N/A | #N/A
[10 empty] | 38 |  |  | 24.035 | 170.8276 | 143.5629 | 209.2887 | 203.7838 | 196.8734 | 168.1548 | #N/A | #N/A
[10 empty] | 39 |  |  | 24.6675 | 175.3231 | 142.5989 | 205.1352 | 198.8763 | 191.3989 | 162.5959 | #N/A | #N/A
[10 empty] | 40 |  |  | 25.3 | 179.8185 | 141.6246 | 201.0194 | 194.0865 | 186.1157 | 157.2871 | #N/A | #N/A
[10 empty] | 41 |  |  | 25.9325 | 184.314 | 140.6408 | 196.946 | 189.4144 | 181.0177 | 152.2158 | #N/A | #N/A
[10 empty] | 42 |  |  | 26.565 | 188.8095 | 139.6481 | 192.919 | 184.8595 | 176.0985 | 147.3695 | #N/A | #N/A
[10 empty] | 43 |  |  | 27.1975 | 193.3049 | 138.6473 | 188.9422 | 180.4211 | 171.352 | 142.7365 | #N/A | #N/A
[10 empty] | 44 |  |  | 27.83 | 197.8004 | 137.639 | 185.0188 | 176.0981 | 166.772 | 138.306 | #N/A | #N/A
[10 empty] | 45 |  |  | 28.4625 | 202.2959 | 136.6238 | 181.1518 | 171.8892 | 162.3525 | 134.0672 | #N/A | #N/A
[10 empty] | 46 |  |  | 29.095 | 206.7913 | 135.6025 | 177.3437 | 167.7928 | 158.0877 | 130.0105 | #N/A | #N/A
[10 empty] | 47 |  |  | 29.7275 | 211.2868 | 134.5756 | 173.5966 | 163.8071 | 153.9717 | 126.1263 | #N/A | #N/A
[10 empty] | 48 |  |  | 30.36 | 215.7823 | 133.5439 | 169.9124 | 159.9302 | 149.9989 | 122.4057 | #N/A | #N/A
[10 empty] | 49 |  |  | 30.9925 | 220.2777 | 132.5078 | 166.2926 | 156.16 | 146.1638 | 118.8405 | #N/A | #N/A
[10 empty] | 50 |  |  | 31.625 | 224.7732 | 131.4679 | 162.7386 | 152.4944 | 142.4613 | 115.4227 | #N/A | #N/A

## Dimension (hidden)
Dimension Table
ID | OD | Before (mm) |  |  | After (mm) |  |  | Path length (cm) | Cross Section A (㎠) | Window Area (㎠) |  | Volume (cc) | 0% Winding length/turn | Winding Factor(%) | Wound Dimension |  |  | 40% Winding length/turn | Surface Area (㎠)
|  | OD | ID | HT | OD | ID | HT | [7 empty] | OD(mm) | ID(mm) | HT(mm) |  | 40% winding factor
| 035 | 3.56 | 1.78 | 1.52 | 3.76 | 1.58 | 1.72 | 0.817 | 0.0137 | 0.018 |  | 0.0111929 | 0.562 | 40% | 4.12681 | 0.9910668 | 2.197871 | 0.7531486 | 0.6054668
| 039 | 3.94 | 2.24 | 2.54 | 4.14 | 2.04 | 2.74 | 0.942 | 0.0211 | 0.0308 |  | 0.0198762 | 0.758 | 40% | 4.622446 | 1.296409 | 3.353018 | 1.003207 | 0.9327134
| 046 | 4.65 | 2.36 | 2.54 | 4.85 | 2.16 | 2.74 | 1.06 | 0.0285 | 0.029 |  | 0.03021 | 0.817 | 40% | 5.315991 | 1.257957 | 3.424017 | 1.090607 | 1.126197
| 063 | 6.35 | 2.79 | 2.79 | 6.99 | 2.29 | 3.43 | 1.361 | 0.047 | 0.0412 |  | 0.063967 | 1.156 | 40% | 7.561288 | 1.499392 | 4.110948 | 1.428379 | 2.032938
| 066 | 6.6 | 2.67 | 2.54 | 7.24 | 2.29 | 3.18 | 1.363 | 0.0476 | 0.0412 |  | 0.0648788 | 1.131 | 40% | 7.816343 | 1.499392 | 3.863476 | 1.40439 | 2.055062
| 067 | 6.6 | 2.67 | 4.78 | 7.32 | 2.21 | 5.54 | 1.363 | 0.092 | 0.0384 |  | 0.125396 | 1.619 | 40% | 7.883833 | 1.447546 | 6.203143 | 1.884257 | 2.761887
| 068 | 6.86 | 3.96 | 5.08 | 7.62 | 3.45 | 5.72 | 1.65 | 0.0725 | 0.0934 |  | 0.119625 | 1.561 | 40% | 8.45624 | 2.257564 | 6.734338 | 1.966735 | 3.309859
| 078 | 7.87 | 3.96 | 3.18 | 8.51 | 3.43 | 3.81 | 1.787 | 0.0615 | 0.0922 |  | 0.1099005 | 1.27 | 40% | 9.340177 | 2.243015 | 4.818581 | 1.673432 | 3.044783
| 096 | 9.65 | 4.78 | 3.18 | 10.29 | 4.27 | 3.81 | 2.18 | 0.0752 | 0.1429 |  | 0.163936 | 1.364 | 40% | 11.32254 | 2.792433 | 5.065051 | 1.866021 | 4.137292
| 097 | 9.65 | 4.78 | 3.96 | 10.29 | 4.27 | 4.57 | 2.18 | 0.0945 | 0.1429 |  | 0.20601 | 1.516 | 40% | 11.32254 | 2.792433 | 5.825051 | 2.018021 | 4.474303
| 102 | 10.16 | 5.08 | 3.96 | 10.8 | 4.57 | 4.57 | 2.38 | 0.1 | 0.164 |  | 0.238 | 1.537 | 40% | 11.90591 | 2.991497 | 5.912207 | 2.073883 | 4.85305
| 112 | 11.18 | 6.35 | 3.96 | 11.9 | 5.89 | 4.72 | 2.69 | 0.0906 | 0.273 |  | 0.243714 | 1.545 | 40% | 13.34254 | 3.859651 | 6.456447 | 2.239579 | 6.051598
| 127 | 12.7 | 7.62 | 4.75 | 13.46 | 6.99 | 5.51 | 3.12 | 0.114 | 0.383 |  | 0.35568 | 1.749 | 40% | 15.18103 | 4.571577 | 7.579727 | 2.576891 | 7.995402
| 166 | 16.51 | 10.16 | 6.35 | 17.4 | 9.53 | 7.11 | 4.11 | 0.192 | 0.713 |  | 0.78912 | 2.209 | 40% | 19.77335 | 6.237513 | 9.942921 | 3.342168 | 13.65536
| 172 | 17.27 | 9.65 | 6.35 | 18.03 | 9.02 | 7.11 | 4.14 | 0.232 | 0.638 |  | 0.96048 | 2.323 | 40% | 20.23804 | 5.90034 | 9.77385 | 3.38854 | 13.91269
| 203 | 20.32 | 12.7 | 6.35 | 21.1 | 12.07 | 7.11 | 5.09 | 0.226 | 1.14 |  | 1.15034 | 2.325 | 40% | 24.13065 | 7.887132 | 10.71676 | 3.767703 | 18.94906
| 229 | 22.86 | 13.97 | 7.62 | 23.62 | 13.39 | 8.38 | 5.67 | 0.331 | 1.41 |  | 1.87677 | 2.699 | 40% | 26.98502 | 8.771548 | 12.37174 | 4.295695 | 24.12733
| 234 | 23.57 | 14.4 | 8.89 | 24.3 | 13.77 | 9.7 | 5.88 | 0.388 | 1.49 |  | 2.28144 | 2.993 | 40% | 27.7585 | 9.016953 | 13.80577 | 4.635309 | 26.77667
| 234E14 | 23.57 | 14.4 | 14 | 24.3 | 13.77 | 14.81 | 5.88 | 0.611 | 1.49 |  | 3.59268 | 4.015 | 40% | 27.7585 | 9.016953 | 18.91577 | 5.657309 | 32.68043
| 270 | 26.92 | 14.73 | 11.18 | 27.7 | 14.1 | 11.99 | 6.35 | 0.654 | 1.56 |  | 4.1529 | 3.758 | 40% | 31.16202 | 9.22633 | 16.15784 | 5.425137 | 34.41808
| 270E14 | 26.92 | 14.73 | 14 | 27.7 | 14.1 | 15 | 6.35 | 0.819 | 1.56 |  | 5.20065 | 4.36 | 40% | 31.16202 | 9.22633 | 19.16784 | 6.027137 | 38.23728
| 270E18 | 26.92 | 14.73 | 18 | 27.7 | 14.1 | 19 | 6.35 | 1.052 | 1.56 |  | 6.6802 | 5.16 | 40% | 31.16202 | 9.22633 | 23.16784 | 6.827137 | 43.31263
| 330 | 33.02 | 19.94 | 10.67 | 33.83 | 19.3 | 11.61 | 8.15 | 0.672 | 2.93 |  | 5.4768 | 3.775 | 40% | 38.68855 | 12.64447 | 17.36704 | 6.077818 | 49.00771
| 330E14 | 33.02 | 19.94 | 14 | 33.83 | 19.3 | 15 | 8.15 | 0.8817 | 2.93 |  | 7.185855 | 4.453 | 40% | 38.68855 | 12.64447 | 20.75704 | 6.755818 | 54.47467
| 330E18 | 33.02 | 19.94 | 18 | 33.83 | 19.3 | 19 | 8.15 | 1.133 | 2.93 |  | 9.23395 | 5.253 | 40% | 38.68855 | 12.64447 | 24.75704 | 7.555818 | 60.92537
| 343 | 34.29 | 23.37 | 8.89 | 35.2 | 22.6 | 9.83 | 8.95 | 0.454 | 4.01 |  | 4.0633 | 3.226 | 40% | 41.08163 | 14.79241 | 16.67461 | 5.963844 | 52.34271
| 358 | 35.81 | 22.35 | 10.46 | 36.7 | 21.5 | 11.28 | 8.98 | 0.678 | 3.64 |  | 6.08844 | 3.776 | 40% | 42.15359 | 14.09345 | 17.71007 | 6.348029 | 56.08652
| 358E14 | 35.81 | 22.35 | 14 | 36.7 | 21.5 | 15 | 8.98 | 0.9074 | 3.64 |  | 8.148452 | 4.52 | 40% | 42.15359 | 14.09345 | 21.43007 | 7.092029 | 62.65995
| 400 | 39.88 | 24.13 | 14.48 | 40.7 | 23.3 | 15.37 | 9.84 | 1.072 | 4.27 |  | 10.54848 | 4.814 | 40% | 46.57032 | 15.26443 | 22.32294 | 7.595177 | 73.7718
| 467 | 46.74 | 24.13 | 18.03 | 47.6 | 23.3 | 18.92 | 10.74 | 1.99 | 4.27 |  | 21.3726 | 6.214 | 40% | 53.29648 | 15.26443 | 25.78602 | 8.96041 | 96.49933
| 468 | 46.74 | 28.7 | 15.24 | 47.6 | 27.9 | 16.13 | 11.63 | 1.34 | 6.11 |  | 15.5842 | 5.196 | 40% | 54.66359 | 18.25943 | 24.48208 | 8.536832 | 97.78704
| 508 | 50.8 | 31.75 | 13.46 | 51.7 | 30.9 | 14.35 | 12.73 | 1.25 | 7.5 |  | 15.9125 | 4.95 | 40% | 59.56901 | 20.23007 | 23.61947 | 8.657789 | 108.5237
| 571 | 57.15 | 26.39 | 15.24 | 58 | 25.6 | 16.1 | 12.5 | 2.29 | 5.14 |  | 28.625 | 6.46 | 40% | 64.19588 | 16.74743 | 23.62422 | 9.469689 | 120.4028
| 572 | 57.15 | 35.56 | 13.97 | 58 | 34.7 | 14.86 | 14.3 | 1.444 | 9.48 |  | 20.6492 | 5.302 | 40% | 66.85237 | 22.74421 | 25.26408 | 9.463633 | 133.1893
| 610 | 62 | 32.6 | 25 | 63.1 | 31.37 | 26.27 | 14.37 | 3.675 | 7.73 |  | 52.80975 | 8.427 | 40% | 70.7798 | 20.53792 | 35.52594 | 12.12938 | 173.9856
| 610E20 | 62 | 32.6 | 20 | 63.1 | 31.37 | 21.27 | 14.37 | 2.94 | 7.73 |  | 42.2478 | 7.427 | 40% | 70.7798 | 20.53792 | 30.52594 | 11.12938 | 159.6415
| 740 | 74.1 | 45.3 | 35 | 75.2 | 44.07 | 36.27 | 18.38 | 5.04 | 15.25 |  | 92.6352 | 10.367 | 40% | 86.3594 | 28.84706 | 49.46117 | 15.64347 | 283.0934
| 777 | 77.8 | 49.23 | 12.7 | 78.9 | 48 | 13.97 | 20 | 1.77 | 17.99 |  | 35.4 | 5.884 | 40% | 91.13915 | 31.33158 | 28.42379 | 11.66552 | 224.4172
| 777E20 | 77.8 | 49.23 | 20 | 78.9 | 48 | 21.2 | 20 | 2.787 | 17.99 |  | 55.74 | 7.33 | 40% | 91.13915 | 31.33158 | 35.65379 | 13.11152 | 252.2348
| 778 | 77.8 | 49.23 | 15.9 | 78.9 | 48 | 17.2 | 20 | 2.27 | 17.99 |  | 45.4 | 6.53 | 40% | 91.13915 | 31.33158 | 31.65379 | 12.31152 | 236.8447
| 888 | 88.8 | 66 | 20 | 90.03 | 64.74 | 21.3 | 24.1 | 2.3 | 32.91813 | 75.7117 | 55.43 | 6.789 | 40% | 107.5951 | 42.38227 | 41.26141 | 14.77356 | 348.0413
| 888E25.4 | 88.8 | 66 | 25.4 | 90.03 | 64.74 | 26.7 | 24.1 | 2.92 | 32.91813 | 96.12095 | 70.372 | 7.869 | 40% | 107.5951 | 42.38227 | 46.66141 | 15.85356 | 373.4844
| 1013 | 101.6 | 57.2 | 13.6 | 103.1 | 55.7 | 14.9 | 24.27 | 2.972 | 24.36689 |  | 72.13044 | 7.72 | 40% | 116.9347 | 36.46421 | 31.43522 | 14.33409 | 345.3919
| 1016 | 101.6 | 57.2 | 16.5 | 103.1 | 55.7 | 17.8 | 24.27 | 3.522 | 24.36689 |  | 85.47894 | 8.3 | 40% | 116.9347 | 36.46421 | 34.33522 | 14.91409 | 359.3675
| 1027 | 101.6 | 57.2 | 27.2 | 103.1 | 55.7 | 28.5 | 24.27 | 5.944 | 24.36689 |  | 144.26088 | 10.44 | 40% | 116.9347 | 36.46421 | 45.03522 | 17.05409 | 410.9326
| 1033 | 101.6 | 57.2 | 33 | 103.1 | 55.7 | 34.3 | 24.27 | 7.044 | 24.36689 |  | 170.95788 | 11.6 | 40% | 116.9347 | 36.46421 | 50.83522 | 18.21409 | 438.8837
| 1320 | 132.5 | 78.6 | 20.3 | 134.2 | 77 | 21.7 | 32.42 | 5.347 | 46.56624742 |  | 173.34974 | 10.06 | 40% | 153.5933 | 50.40833 | 44.69248 | 19.25699 | 617.0806
| 1325 | 132.5 | 78.6 | 25.4 | 134.2 | 77 | 26.8 | 32.42 | 6.71 | 46.56624742 |  | 217.5382 | 11.08 | 40% | 153.5933 | 50.40833 | 49.79248 | 20.27699 | 649.766
| 1333 | 132.5 | 78.6 | 33 | 134.2 | 77 | 34.4 | 32.42 | 8.717 | 46.56624742 |  | 282.60514 | 12.6 | 40% | 153.5933 | 50.40833 | 57.39248 | 21.79699 | 698.4737
| 1340 | 132.5 | 78.6 | 40.6 | 134.2 | 77 | 42 | 32.42 | 10.694 | 46.56624742 |  | 346.69948 | 14.12 | 40% | 153.5933 | 50.40833 | 64.99248 | 23.31699 | 747.1813
| 1625 | 165 | 88.9 | 25.4 | 167.2 | 86.9 | 27.3 | 38.65 | 9.46 | 59.31019 |  | 365.629 | 13.49 | 40% | 188.6235 | 56.8894 | 53.01705 | 23.77682 | 916.9549

## Function Parameter (hidden)
|  | DC Bias parameter | [6 empty] | Loss Function parameter
P = a * B^b * F^c
|  | Material | No. | ui | a | b | c | Material | ui | a | b | c
CM(MPP)1 | CM(MPP)26 | CM(MPP) | 1 | 26 | 0.03892 | 4.04108e-07 | 3.08138 | CM(MPP) | 26 | 0.47 | 2.11 | 1.52 | 0.03868 | 2.8667e-07 | 2.93141
CM(MPP)2 | CM(MPP)60 | CM(MPP) | 2 | 60 | 0.0169 | 1.69794e-07 | 3.45405 | CM(MPP) | 60 | 0.29 | 2.23 | 1.63 | 0.0201 | 1.60542e-07 | 3.13248
CM(MPP)3 | CM(MPP)125 | CM(MPP) | 3 | 125 | 0.00835 | 1.70978e-07 | 3.66319 | CM(MPP) | 125 | 0.33 | 1.98 | 1.64 | 0.0167 | 2.81422e-07 | 3.10543
CM(MPP)4 | CM(MPP)147 | CM(MPP) | 4 | 147 | 0.00711 | 2.75995e-07 | 3.61226 | CM(MPP) | 147 | 0.41 | 2.03 | 1.64 | 0.01321 | 1.02763e-06 | 2.89737
CM(MPP)5 | CM(MPP)160 | CM(MPP) | 5 | 160 | 0.00655 | 2.66844e-07 | 3.64491 | CM(MPP) | 160 | 0.41 | 2.03 | 1.64 | 0.01093 | 1.87637e-06 | 2.84919
CM(MPP)6 | CM(MPP)173 | CM(MPP) | 6 | 173 | 0.00606 | 3.08698e-07 | 3.66739 | CM(MPP) | 173 | 0.46 | 2.05 | 1.65
CM(MPP)7 | CM(MPP)200 | CM(MPP) | 7 | 200 | 0.00544 | 1.72725e-07 | 3.81958 | CM(MPP) | 200 | 0.46 | 2.05 | 1.65
CH(HighFlux)1 | CH(HighFlux)26 | CH(HighFlux) | 1 | 26 | 0.03891 | 6.84163e-08 | 3.19554 | CH(HighFlux) | 26 | 1.76 | 2.27 | 1.3
CH(HighFlux)2 | CH(HighFlux)60 | CH(HighFlux) | 2 | 60 | 0.01718 | 5.38852e-08 | 3.41884 | CH(HighFlux) | 60 | 1.46 | 2.27 | 1.32
CH(HighFlux)3 | CH(HighFlux)125 | CH(HighFlux) | 3 | 125 | 0.00835 | 8.29993e-08 | 3.52269 | CH(HighFlux) | 125 | 0.39 | 2.18 | 1.69
CH(HighFlux)4 | CH(HighFlux)147 | CH(HighFlux) | 4 | 147 | 0.00717 | 3.11949e-08 | 3.80765 | CH(HighFlux) | 147 | 0.38 | 2.09 | 1.74
CH(HighFlux)5 | CH(HighFlux)160 | CH(HighFlux) | 5 | 160 | 0.00658 | 6.92478e-08 | 3.64098 | CH(HighFlux) | 160 | 0.38 | 2.09 | 1.74
CH(HighFlux)6 | CH(HighFlux) | CH(HighFlux) | 6 |  |  |  |  | CH(HighFlux)
CH(HighFlux)7 | CH(HighFlux) | CH(HighFlux) | 7 |  |  |  |  | CH(HighFlux)
CS(Sendust)1 | CS(Sendust)26 | CS(Sendust) | 1 | 26 | 0.03872 | 4.16401e-06 | 2.7087 | CS(Sendust) | 26 | 1.37 | 2.1 | 1.35
CS(Sendust)2 | CS(Sendust)60 | CS(Sendust) | 2 | 60 | 0.01685 | 4.69762e-06 | 2.79675 | CS(Sendust) | 60 | 1.17 | 2.26 | 1.4
CS(Sendust)3 | CS(Sendust)75 | CS(Sendust) | 3 | 75 | 0.01355 | 6.19011e-06 | 2.75808 | CS(Sendust) | 75 | 1.17 | 2.26 | 1.4
CS(Sendust)4 | CS(Sendust)90 | CS(Sendust) | 4 | 90 | 0.01128 | 9.07261e-06 | 2.73865 | CS(Sendust) | 90 | 1.17 | 2.26 | 1.4
CS(Sendust)5 | CS(Sendust)125 | CS(Sendust) | 5 | 125 | 0.00822 | 1.60192e-05 | 2.68115 | CS(Sendust) | 125 | 1.17 | 2.26 | 1.4
CS(Sendust)6 | CS(Sendust) | CS(Sendust) | 6 |  |  |  |  | CS(Sendust)
CS(Sendust)7 | CS(Sendust) | CS(Sendust) | 7 |  |  |  |  | CS(Sendust)
CK(MegaFlux)1 | CK(MegaFlux)26 | CK(MegaFlux) | 1 | 26 | 0.03874 | 2.66371e-07 | 2.9436 | CK(MegaFlux) | 26 | 2.39 | 2.06 | 1.45
CK(MegaFlux)2 | CK(MegaFlux)50 | CK(MegaFlux) | 2 | 50 | 0.02012 | 1.17835e-07 | 3.21611 | CK(MegaFlux) | 50 | 1.42 | 2.18 | 1.52
CK(MegaFlux)3 | CK(MegaFlux)60 | CK(MegaFlux) | 3 | 60 | 0.01652 | 6.42534e-07 | 2.95489 | CK(MegaFlux) | 60 | 1.42 | 2.18 | 1.52
CK(MegaFlux)4 | CK(MegaFlux)75 | CK(MegaFlux) | 4 | 75 | 0.01312 | 1.81833e-06 | 2.80398 | CK(MegaFlux) | 75 | 1.83 | 2.13 | 1.48
CK(MegaFlux)5 | CK(MegaFlux)90 | CK(MegaFlux) | 5 | 90 | 0.01101 | 2.47097e-06 | 2.80913 | CK(MegaFlux) | 90 | 1.83 | 2.13 | 1.48
CK(MegaFlux)6 | CK(MegaFlux) | CK(MegaFlux) | 6 |  |  |  |  | CK(MegaFlux)
CK(MegaFlux)7 | CK(MegaFlux) | CK(MegaFlux) | 7 |  |  |  |  | CK(MegaFlux)
BK1 | BK40 | BK | 1 | 40 | -4e-05 | -2.3343e-14 | 1.1869e-08 | BK | 40 | 0.35 | 2.15 | 1.89
`

## 검사규격 (hidden)
| 사양 | 품번 | 재질 | 사이즈 | 투자율 | AL | 재질
CH(HighFlux)03560 | 일반 | CH035060 | CH(HighFlux) | 035 | 60 | 13 | CM(MPP)
CH(HighFlux)035125 | 일반 | CH035125 | CH(HighFlux) | 035 | 125 | 26 | CH(HighFlux)
CH(HighFlux)035147 | 일반 | CH035147 | CH(HighFlux) | 035 | 147 | 31 | CS(Sendust)
CH(HighFlux)035160 | 일반 | CH035160 | CH(HighFlux) | 035 | 160 | 33 | CK(MegaFlux)
CH(HighFlux)03960 | 일반 | CH039060 | CH(HighFlux) | 039 | 60 | 17
CH(HighFlux)039125 | 일반 | CH039125 | CH(HighFlux) | 039 | 125 | 35
CH(HighFlux)039147 | 일반 | CH039147 | CH(HighFlux) | 039 | 147 | 41
CH(HighFlux)039160 | 일반 | CH039160 | CH(HighFlux) | 039 | 160 | 45
CH(HighFlux)04660 | 일반 | CH046060 | CH(HighFlux) | 046 | 60 | 20
CH(HighFlux)046125 | 일반 | CH046125 | CH(HighFlux) | 046 | 125 | 42
CH(HighFlux)046147 | 일반 | CH046147 | CH(HighFlux) | 046 | 147 | 49
CH(HighFlux)046160 | 일반 | CH046160 | CH(HighFlux) | 046 | 160 | 53
CH(HighFlux)06326 | 일반 | CH063026 | CH(HighFlux) | 063 | 26 | 10
CH(HighFlux)06360 | 일반 | CH063060 | CH(HighFlux) | 063 | 60 | 24
CH(HighFlux)063125 | 일반 | CH063125 | CH(HighFlux) | 063 | 125 | 50
CH(HighFlux)063147 | 일반 | CH063147 | CH(HighFlux) | 063 | 147 | 59
CH(HighFlux)063160 | 일반 | CH063160 | CH(HighFlux) | 063 | 160 | 64
CH(HighFlux)06626 | 일반 | CH066026 | CH(HighFlux) | 066 | 26 | 11
CH(HighFlux)06660 | 일반 | CH066060 | CH(HighFlux) | 066 | 60 | 26
CH(HighFlux)066125 | 일반 | CH066125 | CH(HighFlux) | 066 | 125 | 54
CH(HighFlux)066147 | 일반 | CH066147 | CH(HighFlux) | 066 | 147 | 64
CH(HighFlux)066160 | 일반 | CH066160 | CH(HighFlux) | 066 | 160 | 69
CH(HighFlux)06726 | 일반 | CH067026 | CH(HighFlux) | 067 | 26 | 21
CH(HighFlux)06760 | 일반 | CH067060 | CH(HighFlux) | 067 | 60 | 50
CH(HighFlux)067125 | 일반 | CH067125 | CH(HighFlux) | 067 | 125 | 103
CH(HighFlux)067147 | 일반 | CH067147 | CH(HighFlux) | 067 | 147 | 122
CH(HighFlux)067160 | 일반 | CH067160 | CH(HighFlux) | 067 | 160 | 132
CH(HighFlux)06826 | 일반 | CH068026 | CH(HighFlux) | 068 | 26 | 14
CH(HighFlux)06860 | 일반 | CH068060 | CH(HighFlux) | 068 | 60 | 33
CH(HighFlux)068125 | 일반 | CH068125 | CH(HighFlux) | 068 | 125 | 70
CH(HighFlux)068147 | 일반 | CH068147 | CH(HighFlux) | 068 | 147 | 81
CH(HighFlux)068160 | 일반 | CH068160 | CH(HighFlux) | 068 | 160 | 89
CH(HighFlux)07826 | 일반 | CH078026 | CH(HighFlux) | 078 | 26 | 11
CH(HighFlux)07860 | 일반 | CH078060 | CH(HighFlux) | 078 | 60 | 25
CH(HighFlux)078125 | 일반 | CH078125 | CH(HighFlux) | 078 | 125 | 52
CH(HighFlux)078147 | 일반 | CH078147 | CH(HighFlux) | 078 | 147 | 62
CH(HighFlux)078160 | 일반 | CH078160 | CH(HighFlux) | 078 | 160 | 66
CH(HighFlux)09626 | 일반 | CH096026 | CH(HighFlux) | 096 | 26 | 11
CH(HighFlux)09660 | 일반 | CH096060 | CH(HighFlux) | 096 | 60 | 25
CH(HighFlux)096125 | 일반 | CH096125 | CH(HighFlux) | 096 | 125 | 53
CH(HighFlux)096147 | 일반 | CH096147 | CH(HighFlux) | 096 | 147 | 63
CH(HighFlux)096160 | 일반 | CH096160 | CH(HighFlux) | 096 | 160 | 68
CH(HighFlux)09726 | 일반 | CH097026 | CH(HighFlux) | 097 | 26 | 14
CH(HighFlux)09760 | 일반 | CH097060 | CH(HighFlux) | 097 | 60 | 32
CH(HighFlux)097125 | 일반 | CH097125 | CH(HighFlux) | 097 | 125 | 66
CH(HighFlux)097147 | 일반 | CH097147 | CH(HighFlux) | 097 | 147 | 78
CH(HighFlux)097160 | 일반 | CH097160 | CH(HighFlux) | 097 | 160 | 84
CH(HighFlux)101326 | 일반 | CH1013026 | CH(HighFlux) | 1013 | 26 | 40
CH(HighFlux)101360 | 일반 | CH1013060 | CH(HighFlux) | 1013 | 60 | 92
CH(HighFlux)1013125 | 일반 | CH1013125 | CH(HighFlux) | 1013 | 125 | 192
CH(HighFlux)101626 | 일반 | CH1016026 | CH(HighFlux) | 1016 | 26 | 48
CH(HighFlux)101660 | 일반 | CH1016060 | CH(HighFlux) | 1016 | 60 | 112
CH(HighFlux)1016125 | 일반 | CH1016125 | CH(HighFlux) | 1016 | 125 | 228
CH(HighFlux)10226 | 일반 | CH102026 | CH(HighFlux) | 102 | 26 | 14
CH(HighFlux)10260 | 일반 | CH102060 | CH(HighFlux) | 102 | 60 | 32
CH(HighFlux)102125 | 일반 | CH102125 | CH(HighFlux) | 102 | 125 | 66
CH(HighFlux)102147 | 일반 | CH102147 | CH(HighFlux) | 102 | 147 | 78
CH(HighFlux)102160 | 일반 | CH102160 | CH(HighFlux) | 102 | 160 | 84
CH(HighFlux)102726 | 일반 | CH1027026 | CH(HighFlux) | 1027 | 26 | 80
CH(HighFlux)102760 | 일반 | CH1027060 | CH(HighFlux) | 1027 | 60 | 184
CH(HighFlux)1027125 | 일반 | CH1027125 | CH(HighFlux) | 1027 | 125 | 384
CH(HighFlux)103326 | 일반 | CH1033026 | CH(HighFlux) | 1033 | 26 | 96
CH(HighFlux)103360 | 일반 | CH1033060 | CH(HighFlux) | 1033 | 60 | 224
CH(HighFlux)1033125 | 일반 | CH1033125 | CH(HighFlux) | 1033 | 125 | 456
CH(HighFlux)11226 | 일반 | CH112026 | CH(HighFlux) | 112 | 26 | 11
CH(HighFlux)11260 | 일반 | CH112060 | CH(HighFlux) | 112 | 60 | 26
CH(HighFlux)112125 | 일반 | CH112125 | CH(HighFlux) | 112 | 125 | 53
CH(HighFlux)112147 | 일반 | CH112147 | CH(HighFlux) | 112 | 147 | 63
CH(HighFlux)112160 | 일반 | CH112160 | CH(HighFlux) | 112 | 160 | 68
CH(HighFlux)12726 | 일반 | CH127026 | CH(HighFlux) | 127 | 26 | 12
CH(HighFlux)12760 | 일반 | CH127060 | CH(HighFlux) | 127 | 60 | 27
CH(HighFlux)127125 | 일반 | CH127125 | CH(HighFlux) | 127 | 125 | 56
CH(HighFlux)127147 | 일반 | CH127147 | CH(HighFlux) | 127 | 147 | 67
CH(HighFlux)127160 | 일반 | CH127160 | CH(HighFlux) | 127 | 160 | 72
CH(HighFlux)132026 | 일반 | CH1320026 | CH(HighFlux) | 1320 | 26 | 54
CH(HighFlux)132060 | 일반 | CH1320060 | CH(HighFlux) | 1320 | 60 | 124
CH(HighFlux)1320125 | 일반 | CH1320125 | CH(HighFlux) | 1320 | 125 | 259
CH(HighFlux)132526 | 일반 | CH1325026 | CH(HighFlux) | 1325 | 26 | 68
CH(HighFlux)132560 | 일반 | CH1325060 | CH(HighFlux) | 1325 | 60 | 156
CH(HighFlux)1325125 | 일반 | CH1325125 | CH(HighFlux) | 1325 | 125 | 325
CH(HighFlux)133326 | 일반 | CH1333026 | CH(HighFlux) | 1333 | 26 | 88
CH(HighFlux)133360 | 일반 | CH1333060 | CH(HighFlux) | 1333 | 60 | 202
CH(HighFlux)1333125 | 일반 | CH1333125 | CH(HighFlux) | 1333 | 125 | 422
CH(HighFlux)134026 | 일반 | CH1340026 | CH(HighFlux) | 1340 | 26 | 108
CH(HighFlux)134060 | 일반 | CH1340060 | CH(HighFlux) | 1340 | 60 | 248
CH(HighFlux)1340125 | 일반 | CH1340125 | CH(HighFlux) | 1340 | 125 | 518
CH(HighFlux)162526 | 일반 | CH1625026 | CH(HighFlux) | 1625 | 26 | 80
CH(HighFlux)162560 | 일반 | CH1625060 | CH(HighFlux) | 1625 | 60 | 184
CH(HighFlux)1625125 | 일반 | CH1625125 | CH(HighFlux) | 1625 | 125 | 384
CH(HighFlux)16626 | 일반 | CH166026 | CH(HighFlux) | 166 | 26 | 15
CH(HighFlux)16660 | 일반 | CH166060 | CH(HighFlux) | 166 | 60 | 35
CH(HighFlux)166125 | 일반 | CH166125 | CH(HighFlux) | 166 | 125 | 72
CH(HighFlux)166147 | 일반 | CH166147 | CH(HighFlux) | 166 | 147 | 88
CH(HighFlux)166160 | 일반 | CH166160 | CH(HighFlux) | 166 | 160 | 92
CH(HighFlux)17226 | 일반 | CH172026 | CH(HighFlux) | 172 | 26 | 19
CH(HighFlux)17260 | 일반 | CH172060 | CH(HighFlux) | 172 | 60 | 43
CH(HighFlux)172125 | 일반 | CH172125 | CH(HighFlux) | 172 | 125 | 89
CH(HighFlux)172147 | 일반 | CH172147 | CH(HighFlux) | 172 | 147 | 105
CH(HighFlux)172160 | 일반 | CH172160 | CH(HighFlux) | 172 | 160 | 114
CH(HighFlux)20326 | 일반 | CH203026 | CH(HighFlux) | 203 | 26 | 14
CH(HighFlux)20360 | 일반 | CH203060 | CH(HighFlux) | 203 | 60 | 32
CH(HighFlux)203125 | 일반 | CH203125 | CH(HighFlux) | 203 | 125 | 68
CH(HighFlux)203147 | 일반 | CH203147 | CH(HighFlux) | 203 | 147 | 81
CH(HighFlux)203160 | 일반 | CH203160 | CH(HighFlux) | 203 | 160 | 87
CH(HighFlux)22926 | 일반 | CH229026 | CH(HighFlux) | 229 | 26 | 19
CH(HighFlux)22960 | 일반 | CH229060 | CH(HighFlux) | 229 | 60 | 43
CH(HighFlux)229125 | 일반 | CH229125 | CH(HighFlux) | 229 | 125 | 90
CH(HighFlux)229147 | 일반 | CH229147 | CH(HighFlux) | 229 | 147 | 106
CH(HighFlux)229160 | 일반 | CH229160 | CH(HighFlux) | 229 | 160 | 115
CH(HighFlux)23426 | 일반 | CH234026 | CH(HighFlux) | 234 | 26 | 22
CH(HighFlux)23460 | 일반 | CH234060 | CH(HighFlux) | 234 | 60 | 51
CH(HighFlux)234E1460 | 일반 | CH234060E14 | CH(HighFlux) | 234E14 | 60 | 80
CH(HighFlux)234125 | 일반 | CH234125 | CH(HighFlux) | 234 | 125 | 105
CH(HighFlux)234E14125 | 일반 | CH234125E14 | CH(HighFlux) | 234E14 | 125 | 165
CH(HighFlux)234147 | 일반 | CH234147 | CH(HighFlux) | 234 | 147 | 124
CH(HighFlux)234160 | 일반 | CH234160 | CH(HighFlux) | 234 | 160 | 135
CH(HighFlux)27026 | 일반 | CH270026 | CH(HighFlux) | 270 | 26 | 32
CH(HighFlux)27060 | 일반 | CH270060 | CH(HighFlux) | 270 | 60 | 75
CH(HighFlux)270E1460 | 일반 | CH270060E14 | CH(HighFlux) | 270E14 | 60 | 94
CH(HighFlux)270E1860 | 일반 | CH270060E18 | CH(HighFlux) | 270E18 | 60 | 120
CH(HighFlux)270125 | 일반 | CH270125 | CH(HighFlux) | 270 | 125 | 157
CH(HighFlux)270E14125 | 일반 | CH270125E14 | CH(HighFlux) | 270E14 | 125 | 197
CH(HighFlux)270E18125 | 일반 | CH270125E18 | CH(HighFlux) | 270E18 | 125 | 253
CH(HighFlux)270147 | 일반 | CH270147 | CH(HighFlux) | 270 | 147 | 185
CH(HighFlux)270160 | 일반 | CH270160 | CH(HighFlux) | 270 | 160 | 201
CH(HighFlux)270E14160 | 일반 | CH270160E14 | CH(HighFlux) | 270E14 | 160 | 251
CH(HighFlux)33026 | 일반 | CH330026 | CH(HighFlux) | 330 | 26 | 28
CH(HighFlux)33060 | 일반 | CH330060 | CH(HighFlux) | 330 | 60 | 61
CH(HighFlux)330E1460 | 일반 | CH330060E14 | CH(HighFlux) | 330E14 | 60 | 80
CH(HighFlux)330E1860 | 일반 | CH330060E18 | CH(HighFlux) | 330E18 | 60 | 103
CH(HighFlux)330125 | 일반 | CH330125 | CH(HighFlux) | 330 | 125 | 127
CH(HighFlux)330E14125 | 일반 | CH330125E14 | CH(HighFlux) | 330E14 | 125 | 166
CH(HighFlux)330E18125 | 일반 | CH330125E18 | CH(HighFlux) | 330E18 | 125 | 214
CH(HighFlux)330147 | 일반 | CH330147 | CH(HighFlux) | 330 | 147 | 150
CH(HighFlux)330160 | 일반 | CH330160 | CH(HighFlux) | 330 | 160 | 163
CH(HighFlux)34326 | 일반 | CH343026 | CH(HighFlux) | 343 | 26 | 16
CH(HighFlux)34360 | 일반 | CH343060 | CH(HighFlux) | 343 | 60 | 38
CH(HighFlux)343125 | 일반 | CH343125 | CH(HighFlux) | 343 | 125 | 79
CH(HighFlux)343147 | 일반 | CH343147 | CH(HighFlux) | 343 | 147 | 93
CH(HighFlux)343160 | 일반 | CH343160 | CH(HighFlux) | 343 | 160 | 101
CH(HighFlux)35826 | 일반 | CH358026 | CH(HighFlux) | 358 | 26 | 24
CH(HighFlux)35860 | 일반 | CH358060 | CH(HighFlux) | 358 | 60 | 56
CH(HighFlux)358E1460 | 일반 | CH358060E14 | CH(HighFlux) | 358E14 | 60 | 75
CH(HighFlux)358125 | 일반 | CH358125 | CH(HighFlux) | 358 | 125 | 117
CH(HighFlux)358E14125 | 일반 | CH358125E14 | CH(HighFlux) | 358E14 | 125 | 156
CH(HighFlux)358147 | 일반 | CH358147 | CH(HighFlux) | 358 | 147 | 138
CH(HighFlux)358160 | 일반 | CH358160 | CH(HighFlux) | 358 | 160 | 150
CH(HighFlux)358E14160 | 일반 | CH358160E14 | CH(HighFlux) | 358E14 | 160 | 200
CH(HighFlux)40026 | 일반 | CH400026 | CH(HighFlux) | 400 | 26 | 35
CH(HighFlux)40060 | 일반 | CH400060 | CH(HighFlux) | 400 | 60 | 81
CH(HighFlux)400125 | 일반 | CH400125 | CH(HighFlux) | 400 | 125 | 168
CH(HighFlux)400147 | 일반 | CH400147 | CH(HighFlux) | 400 | 147 | 198
CH(HighFlux)400160 | 일반 | CH400160 | CH(HighFlux) | 400 | 160 | 215
CH(HighFlux)46726 | 일반 | CH467026 | CH(HighFlux) | 467 | 26 | 59
CH(HighFlux)46760 | 일반 | CH467060 | CH(HighFlux) | 467 | 60 | 135
CH(HighFlux)467125 | 일반 | CH467125 | CH(HighFlux) | 467 | 125 | 281
CH(HighFlux)467147 | 일반 | CH467147 | CH(HighFlux) | 467 | 147 | 330
CH(HighFlux)467160 | 일반 | CH467160 | CH(HighFlux) | 467 | 160 | 360
CH(HighFlux)46826 | 일반 | CH468026 | CH(HighFlux) | 468 | 26 | 37
CH(HighFlux)46860 | 일반 | CH468060 | CH(HighFlux) | 468 | 60 | 86
CH(HighFlux)468125 | 일반 | CH468125 | CH(HighFlux) | 468 | 125 | 178
CH(HighFlux)468147 | 일반 | CH468147 | CH(HighFlux) | 468 | 147 | 210
CH(HighFlux)468160 | 일반 | CH468160 | CH(HighFlux) | 468 | 160 | 228
CH(HighFlux)50826 | 일반 | CH508026 | CH(HighFlux) | 508 | 26 | 32
CH(HighFlux)50860 | 일반 | CH508060 | CH(HighFlux) | 508 | 60 | 73
CH(HighFlux)508125 | 일반 | CH508125 | CH(HighFlux) | 508 | 125 | 152
CH(HighFlux)508147 | 일반 | CH508147 | CH(HighFlux) | 508 | 147 | 179
CH(HighFlux)508160 | 일반 | CH508160 | CH(HighFlux) | 508 | 160 | 195
CH(HighFlux)57126 | 일반 | CH571026 | CH(HighFlux) | 571 | 26 | 60
CH(HighFlux)57160 | 일반 | CH571060 | CH(HighFlux) | 571 | 60 | 138
CH(HighFlux)571125 | 일반 | CH571125 | CH(HighFlux) | 571 | 125 | 287
CH(HighFlux)571147 | 일반 | CH571147 | CH(HighFlux) | 571 | 147 | 306
CH(HighFlux)571160 | 일반 | CH571160 | CH(HighFlux) | 571 | 160 | 333
CH(HighFlux)57226 | 일반 | CH572026 | CH(HighFlux) | 572 | 26 | 33
CH(HighFlux)57260 | 일반 | CH572060 | CH(HighFlux) | 572 | 60 | 75
CH(HighFlux)572125 | 일반 | CH572125 | CH(HighFlux) | 572 | 125 | 156
CH(HighFlux)572147 | 일반 | CH572147 | CH(HighFlux) | 572 | 147 | 185
CH(HighFlux)572160 | 일반 | CH572160 | CH(HighFlux) | 572 | 160 | 200
CH(HighFlux)61026 | 일반 | CH610026 | CH(HighFlux) | 610 | 26 | 83
CH(HighFlux)61060 | 일반 | CH610060 | CH(HighFlux) | 610 | 60 | 192
CH(HighFlux)610E2060 | 일반 | CH610060E20 | CH(HighFlux) | 610E20 | 60 | 153
CH(HighFlux)610125 | 일반 | CH610125 | CH(HighFlux) | 610 | 125 | 400
CH(HighFlux)74026 | 일반 | CH740026 | CH(HighFlux) | 740 | 26 | 89
CH(HighFlux)74060 | 일반 | CH740060 | CH(HighFlux) | 740 | 60 | 206
CH(HighFlux)740125 | 일반 | CH740125 | CH(HighFlux) | 740 | 125 | 429
CH(HighFlux)77726 | 일반 | CH777026 | CH(HighFlux) | 777 | 26 | 30
CH(HighFlux)77760 | 일반 | CH777060 | CH(HighFlux) | 777 | 60 | 68
CH(HighFlux)777125 | 일반 | CH777125 | CH(HighFlux) | 777 | 125 | 142
CH(HighFlux)77826 | 일반 | CH778026 | CH(HighFlux) | 778 | 26 | 37
CH(HighFlux)77860 | 일반 | CH778060 | CH(HighFlux) | 778 | 60 | 85
CH(HighFlux)778125 | 일반 | CH778125 | CH(HighFlux) | 778 | 125 | 178
CK(MegaFlux)03560 | 일반 | CK035060 | CK(MegaFlux) | 035 | 60 | 13
CK(MegaFlux)03960 | 일반 | CK039060 | CK(MegaFlux) | 039 | 60 | 17
CK(MegaFlux)04660 | 일반 | CK046060 | CK(MegaFlux) | 046 | 60 | 20
CK(MegaFlux)06360 | 일반 | CK063060 | CK(MegaFlux) | 063 | 60 | 24
CK(MegaFlux)06660 | 일반 | CK066060 | CK(MegaFlux) | 066 | 60 | 26
CK(MegaFlux)06760 | 일반 | CK067060 | CK(MegaFlux) | 067 | 60 | 50
CK(MegaFlux)06850 | 일반 | CK068050 | CK(MegaFlux) | 068 | 50 | 27
CK(MegaFlux)06860 | 일반 | CK068060 | CK(MegaFlux) | 068 | 60 | 33
CK(MegaFlux)07850 | 일반 | CK078050 | CK(MegaFlux) | 078 | 50 | 20
CK(MegaFlux)07860 | 일반 | CK078060 | CK(MegaFlux) | 078 | 60 | 25
CK(MegaFlux)07890 | 일반 | CK078090 | CK(MegaFlux) | 078 | 90 | 37
CK(MegaFlux)09650 | 일반 | CK096050 | CK(MegaFlux) | 096 | 50 | 20
CK(MegaFlux)09660 | 일반 | CK096060 | CK(MegaFlux) | 096 | 60 | 25
CK(MegaFlux)09675 | 일반 | CK096075 | CK(MegaFlux) | 096 | 75 | 32
CK(MegaFlux)09690 | 일반 | CK096090 | CK(MegaFlux) | 096 | 90 | 38
CK(MegaFlux)09750 | 일반 | CK097050 | CK(MegaFlux) | 097 | 50 | 26
CK(MegaFlux)09760 | 일반 | CK097060 | CK(MegaFlux) | 097 | 60 | 32
CK(MegaFlux)09775 | 일반 | CK097075 | CK(MegaFlux) | 097 | 75 | 40
CK(MegaFlux)09790 | 일반 | CK097090 | CK(MegaFlux) | 097 | 90 | 48
CK(MegaFlux)101326 | 일반 | CK1013026 | CK(MegaFlux) | 1013 | 26 | 40
CK(MegaFlux)101350 | 일반 | CK1013050 | CK(MegaFlux) | 1013 | 50 | 77
CK(MegaFlux)101360 | 일반 | CK1013060 | CK(MegaFlux) | 1013 | 60 | 92
CK(MegaFlux)101626 | 일반 | CK1016026 | CK(MegaFlux) | 1016 | 26 | 48
CK(MegaFlux)101650 | 일반 | CK1016050 | CK(MegaFlux) | 1016 | 50 | 90
CK(MegaFlux)101660 | 일반 | CK1016060 | CK(MegaFlux) | 1016 | 60 | 112
CK(MegaFlux)10226 | 일반 | CK102026 | CK(MegaFlux) | 102 | 26 | 14
CK(MegaFlux)10250 | 일반 | CK102050 | CK(MegaFlux) | 102 | 50 | 26
CK(MegaFlux)10260 | 일반 | CK102060 | CK(MegaFlux) | 102 | 60 | 32
CK(MegaFlux)10275 | 일반 | CK102075 | CK(MegaFlux) | 102 | 75 | 40
CK(MegaFlux)10290 | 일반 | CK102090 | CK(MegaFlux) | 102 | 90 | 48
CK(MegaFlux)102726 | 일반 | CK1027026 | CK(MegaFlux) | 1027 | 26 | 80
CK(MegaFlux)102750 | 일반 | CK1027050 | CK(MegaFlux) | 1027 | 50 | 154
CK(MegaFlux)102760 | 일반 | CK1027060 | CK(MegaFlux) | 1027 | 60 | 184
CK(MegaFlux)103326 | 일반 | CK1033026 | CK(MegaFlux) | 1033 | 26 | 96
CK(MegaFlux)103350 | 일반 | CK1033050 | CK(MegaFlux) | 1033 | 50 | 180
CK(MegaFlux)103360 | 일반 | CK1033060 | CK(MegaFlux) | 1033 | 60 | 224
CK(MegaFlux)11226 | 일반 | CK112026 | CK(MegaFlux) | 112 | 26 | 11
CK(MegaFlux)11250 | 일반 | CK112050 | CK(MegaFlux) | 112 | 50 | 21
CK(MegaFlux)11260 | 일반 | CK112060 | CK(MegaFlux) | 112 | 60 | 26
CK(MegaFlux)11290 | 일반 | CK112090 | CK(MegaFlux) | 112 | 90 | 38
CK(MegaFlux)12726 | 일반 | CK127026 | CK(MegaFlux) | 127 | 26 | 12
CK(MegaFlux)12750 | 일반 | CK127050 | CK(MegaFlux) | 127 | 50 | 22
CK(MegaFlux)12760 | 일반 | CK127060 | CK(MegaFlux) | 127 | 60 | 27
CK(MegaFlux)12775 | 일반 | CK127075 | CK(MegaFlux) | 127 | 75 | 34
CK(MegaFlux)12790 | 일반 | CK127090 | CK(MegaFlux) | 127 | 90 | 40
CK(MegaFlux)132026 | 일반 | CK1320026 | CK(MegaFlux) | 1320 | 26 | 54
CK(MegaFlux)132050 | 일반 | CK1320050 | CK(MegaFlux) | 1320 | 50 | 104
CK(MegaFlux)132060 | 일반 | CK1320060 | CK(MegaFlux) | 1320 | 60 | 124
CK(MegaFlux)132526 | 일반 | CK1325026 | CK(MegaFlux) | 1325 | 26 | 68
CK(MegaFlux)132550 | 일반 | CK1325050 | CK(MegaFlux) | 1325 | 50 | 131
CK(MegaFlux)132560 | 일반 | CK1325060 | CK(MegaFlux) | 1325 | 60 | 156
CK(MegaFlux)133326 | 일반 | CK1333026 | CK(MegaFlux) | 1333 | 26 | 88
CK(MegaFlux)133350 | 일반 | CK1333050 | CK(MegaFlux) | 1333 | 50 | 169
CK(MegaFlux)133360 | 일반 | CK1333060 | CK(MegaFlux) | 1333 | 60 | 202
CK(MegaFlux)134026 | 일반 | CK1340026 | CK(MegaFlux) | 1340 | 26 | 108
CK(MegaFlux)134050 | 일반 | CK1340050 | CK(MegaFlux) | 1340 | 50 | 207
CK(MegaFlux)134060 | 일반 | CK1340060 | CK(MegaFlux) | 1340 | 60 | 248
CK(MegaFlux)162526 | 일반 | CK1625026 | CK(MegaFlux) | 1625 | 26 | 80
CK(MegaFlux)162550 | 일반 | CK1625050 | CK(MegaFlux) | 1625 | 50 | 154
CK(MegaFlux)162560 | 일반 | CK1625060 | CK(MegaFlux) | 1625 | 60 | 184
CK(MegaFlux)16626 | 일반 | CK166026 | CK(MegaFlux) | 166 | 26 | 15
CK(MegaFlux)16650 | 일반 | CK166050 | CK(MegaFlux) | 166 | 50 | 29
CK(MegaFlux)16660 | 일반 | CK166060 | CK(MegaFlux) | 166 | 60 | 35
CK(MegaFlux)16675 | 일반 | CK166075 | CK(MegaFlux) | 166 | 75 | 43
CK(MegaFlux)16690 | 일반 | CK166090 | CK(MegaFlux) | 166 | 90 | 52
CK(MegaFlux)17226 | 일반 | CK172026 | CK(MegaFlux) | 172 | 26 | 19
CK(MegaFlux)17250 | 일반 | CK172050 | CK(MegaFlux) | 172 | 50 | 35
CK(MegaFlux)17260 | 일반 | CK172060 | CK(MegaFlux) | 172 | 60 | 43
CK(MegaFlux)17275 | 일반 | CK172075 | CK(MegaFlux) | 172 | 75 | 53
CK(MegaFlux)17290 | 일반 | CK172090 | CK(MegaFlux) | 172 | 90 | 64
CK(MegaFlux)20326 | 일반 | CK203026 | CK(MegaFlux) | 203 | 26 | 14
CK(MegaFlux)20350 | 일반 | CK203050 | CK(MegaFlux) | 203 | 50 | 26
CK(MegaFlux)20360 | 일반 | CK203060 | CK(MegaFlux) | 203 | 60 | 32
CK(MegaFlux)20375 | 일반 | CK203075 | CK(MegaFlux) | 203 | 75 | 41
CK(MegaFlux)20390 | 일반 | CK203090 | CK(MegaFlux) | 203 | 90 | 49
CK(MegaFlux)22926 | 일반 | CK229026 | CK(MegaFlux) | 229 | 26 | 19
CK(MegaFlux)22950 | 일반 | CK229050 | CK(MegaFlux) | 229 | 50 | 35
CK(MegaFlux)22960 | 일반 | CK229060 | CK(MegaFlux) | 229 | 60 | 43
CK(MegaFlux)22975 | 일반 | CK229075 | CK(MegaFlux) | 229 | 75 | 54
CK(MegaFlux)22990 | 일반 | CK229090 | CK(MegaFlux) | 229 | 90 | 65
CK(MegaFlux)23426 | 일반 | CK234026 | CK(MegaFlux) | 234 | 26 | 22
CK(MegaFlux)23450 | 일반 | CK234050 | CK(MegaFlux) | 234 | 50 | 42
CK(MegaFlux)23460 | 일반 | CK234060 | CK(MegaFlux) | 234 | 60 | 51
CK(MegaFlux)234E1460 | 일반 | CK234060E14 | CK(MegaFlux) | 234E14 | 60 | 80
CK(MegaFlux)23475 | 일반 | CK234075 | CK(MegaFlux) | 234 | 75 | 63
CK(MegaFlux)23490 | 일반 | CK234090 | CK(MegaFlux) | 234 | 90 | 76
CK(MegaFlux)27026 | 일반 | CK270026 | CK(MegaFlux) | 270 | 26 | 32
CK(MegaFlux)27050 | 일반 | CK270050 | CK(MegaFlux) | 270 | 50 | 62
CK(MegaFlux)270E1450 | 일반 | CK270050E14 | CK(MegaFlux) | 270E14 | 50 | 77
CK(MegaFlux)27060 | 일반 | CK270060 | CK(MegaFlux) | 270 | 60 | 75
CK(MegaFlux)270E1460 | 일반 | CK270060E14 | CK(MegaFlux) | 270E14 | 60 | 94
CK(MegaFlux)270E1860 | 일반 | CK270060E18 | CK(MegaFlux) | 270E18 | 60 | 120
CK(MegaFlux)27075 | 일반 | CK270075 | CK(MegaFlux) | 270 | 75 | 94
CK(MegaFlux)270E1875 | 일반 | CK270075E18 | CK(MegaFlux) | 270E18 | 75 | 151
CK(MegaFlux)27090 | 일반 | CK270090 | CK(MegaFlux) | 270 | 90 | 113
CK(MegaFlux)33026 | 일반 | CK330026 | CK(MegaFlux) | 330 | 26 | 28
CK(MegaFlux)33050 | 일반 | CK330050 | CK(MegaFlux) | 330 | 50 | 50
CK(MegaFlux)330E1450 | 일반 | CK330050E14 | CK(MegaFlux) | 330E14 | 50 | 65
CK(MegaFlux)33060 | 일반 | CK330060 | CK(MegaFlux) | 330 | 60 | 61
CK(MegaFlux)330E1460 | 일반 | CK330060E14 | CK(MegaFlux) | 330E14 | 60 | 80
CK(MegaFlux)33075 | 일반 | CK330075 | CK(MegaFlux) | 330 | 75 | 76
CK(MegaFlux)33090 | 일반 | CK330090 | CK(MegaFlux) | 330 | 90 | 91
CK(MegaFlux)34326 | 일반 | CK343026 | CK(MegaFlux) | 343 | 26 | 16
CK(MegaFlux)34350 | 일반 | CK343050 | CK(MegaFlux) | 343 | 50 | 31
CK(MegaFlux)34360 | 일반 | CK343060 | CK(MegaFlux) | 343 | 60 | 38
CK(MegaFlux)34375 | 일반 | CK343075 | CK(MegaFlux) | 343 | 75 | 47
CK(MegaFlux)34390 | 일반 | CK343090 | CK(MegaFlux) | 343 | 90 | 57
CK(MegaFlux)35826 | 일반 | CK358026 | CK(MegaFlux) | 358 | 26 | 24
CK(MegaFlux)35850 | 일반 | CK358050 | CK(MegaFlux) | 358 | 50 | 46
CK(MegaFlux)358E1450 | 일반 | CK358050E14 | CK(MegaFlux) | 358E14 | 50 | 61
CK(MegaFlux)35860 | 일반 | CK358060 | CK(MegaFlux) | 358 | 60 | 56
CK(MegaFlux)35875 | 일반 | CK358075 | CK(MegaFlux) | 358 | 75 | 70
CK(MegaFlux)35890 | 일반 | CK358090 | CK(MegaFlux) | 358 | 90 | 84
CK(MegaFlux)40026 | 일반 | CK400026 | CK(MegaFlux) | 400 | 26 | 35
CK(MegaFlux)40050 | 일반 | CK400050 | CK(MegaFlux) | 400 | 50 | 67
CK(MegaFlux)40060 | 일반 | CK400060 | CK(MegaFlux) | 400 | 60 | 81
CK(MegaFlux)40075 | 일반 | CK400075 | CK(MegaFlux) | 400 | 75 | 101
CK(MegaFlux)40090 | 일반 | CK400090 | CK(MegaFlux) | 400 | 90 | 121
CK(MegaFlux)46726 | 일반 | CK467026 | CK(MegaFlux) | 467 | 26 | 59
CK(MegaFlux)46750 | 일반 | CK467050 | CK(MegaFlux) | 467 | 50 | 112
CK(MegaFlux)46760 | 일반 | CK467060 | CK(MegaFlux) | 467 | 60 | 135
CK(MegaFlux)46775 | 일반 | CK467075 | CK(MegaFlux) | 467 | 75 | 169
CK(MegaFlux)46790 | 일반 | CK467090 | CK(MegaFlux) | 467 | 90 | 202
CK(MegaFlux)46826 | 일반 | CK468026 | CK(MegaFlux) | 468 | 26 | 37
CK(MegaFlux)46850 | 일반 | CK468050 | CK(MegaFlux) | 468 | 50 | 71
CK(MegaFlux)46860 | 일반 | CK468060 | CK(MegaFlux) | 468 | 60 | 86
CK(MegaFlux)46875 | 일반 | CK468075 | CK(MegaFlux) | 468 | 75 | 107
CK(MegaFlux)46890 | 일반 | CK468090 | CK(MegaFlux) | 468 | 90 | 128
CK(MegaFlux)50826 | 일반 | CK508026 | CK(MegaFlux) | 508 | 26 | 32
CK(MegaFlux)50850 | 일반 | CK508050 | CK(MegaFlux) | 508 | 50 | 60
CK(MegaFlux)50860 | 일반 | CK508060 | CK(MegaFlux) | 508 | 60 | 73
CK(MegaFlux)50875 | 일반 | CK508075 | CK(MegaFlux) | 508 | 75 | 91
CK(MegaFlux)50890 | 일반 | CK508090 | CK(MegaFlux) | 508 | 90 | 109
CK(MegaFlux)57126 | 일반 | CK571026 | CK(MegaFlux) | 571 | 26 | 60
CK(MegaFlux)57150 | 일반 | CK571050 | CK(MegaFlux) | 571 | 50 | 115
CK(MegaFlux)57160 | 일반 | CK571060 | CK(MegaFlux) | 571 | 60 | 138
CK(MegaFlux)57175 | 일반 | CK571075 | CK(MegaFlux) | 571 | 75 | 172
CK(MegaFlux)57190 | 일반 | CK571090 | CK(MegaFlux) | 571 | 90 | 206
CK(MegaFlux)57226 | 일반 | CK572026 | CK(MegaFlux) | 572 | 26 | 33
CK(MegaFlux)57250 | 일반 | CK572050 | CK(MegaFlux) | 572 | 50 | 62
CK(MegaFlux)57260 | 일반 | CK572060 | CK(MegaFlux) | 572 | 60 | 75
CK(MegaFlux)57275 | 일반 | CK572075 | CK(MegaFlux) | 572 | 75 | 94
CK(MegaFlux)57290 | 일반 | CK572090 | CK(MegaFlux) | 572 | 90 | 112
CK(MegaFlux)61026 | 일반 | CK610026 | CK(MegaFlux) | 610 | 26 | 83
CK(MegaFlux)61050 | 일반 | CK610050 | CK(MegaFlux) | 610 | 50 | 160
CK(MegaFlux)610E2050 | 일반 | CK610050E20 | CK(MegaFlux) | 610E20 | 50 | 128
CK(MegaFlux)61060 | 일반 | CK610060 | CK(MegaFlux) | 610 | 60 | 192
CK(MegaFlux)610E2060 | 일반 | CK610060E20 | CK(MegaFlux) | 610E20 | 60 | 153
CK(MegaFlux)61075 | 일반 | CK610075 | CK(MegaFlux) | 610 | 75 | 240
CK(MegaFlux)61090 | 일반 | CK610090 | CK(MegaFlux) | 610 | 90 | 288
CK(MegaFlux)74026 | 일반 | CK740026 | CK(MegaFlux) | 740 | 26 | 89
CK(MegaFlux)74050 | 일반 | CK740050 | CK(MegaFlux) | 740 | 50 | 171
CK(MegaFlux)74060 | 일반 | CK740060 | CK(MegaFlux) | 740 | 60 | 206
CK(MegaFlux)74090 | 일반 | CK740090 | CK(MegaFlux) | 740 | 90 | 309
CK(MegaFlux)77726 | 일반 | CK777026 | CK(MegaFlux) | 777 | 26 | 30
CK(MegaFlux)77750 | 일반 | CK777050 | CK(MegaFlux) | 777 | 50 | 56
CK(MegaFlux)77760 | 일반 | CK777060 | CK(MegaFlux) | 777 | 60 | 68
CK(MegaFlux)77790 | 일반 | CK777090 | CK(MegaFlux) | 777 | 90 | 102
CK(MegaFlux)77826 | 일반 | CK778026 | CK(MegaFlux) | 778 | 26 | 37
CK(MegaFlux)77850 | 일반 | CK778050 | CK(MegaFlux) | 778 | 50 | 70
CK(MegaFlux)77860 | 일반 | CK778060 | CK(MegaFlux) | 778 | 60 | 85
CM(MPP)03560 | 일반 | CM035060 | CM(MPP) | 035 | 60 | 13
CM(MPP)035125 | 일반 | CM035125 | CM(MPP) | 035 | 125 | 26
CM(MPP)035147 | 일반 | CM035147 | CM(MPP) | 035 | 147 | 31
CM(MPP)035160 | 일반 | CM035160 | CM(MPP) | 035 | 160 | 33
CM(MPP)035173 | 일반 | CM035173 | CM(MPP) | 035 | 173 | 36
CM(MPP)035200 | 일반 | CM035200 | CM(MPP) | 035 | 200 | 42
CM(MPP)03960 | 일반 | CM039060 | CM(MPP) | 039 | 60 | 17
CM(MPP)039125 | 일반 | CM039125 | CM(MPP) | 039 | 125 | 35
CM(MPP)039147 | 일반 | CM039147 | CM(MPP) | 039 | 147 | 41
CM(MPP)039160 | 일반 | CM039160 | CM(MPP) | 039 | 160 | 45
CM(MPP)039173 | 일반 | CM039173 | CM(MPP) | 039 | 173 | 48
CM(MPP)039200 | 일반 | CM039200 | CM(MPP) | 039 | 200 | 56
CM(MPP)04660 | 일반 | CM046060 | CM(MPP) | 046 | 60 | 20
CM(MPP)046125 | 일반 | CM046125 | CM(MPP) | 046 | 125 | 42
CM(MPP)046147 | 일반 | CM046147 | CM(MPP) | 046 | 147 | 49
CM(MPP)046160 | 일반 | CM046160 | CM(MPP) | 046 | 160 | 53
CM(MPP)046173 | 일반 | CM046173 | CM(MPP) | 046 | 173 | 57
CM(MPP)046200 | 일반 | CM046200 | CM(MPP) | 046 | 200 | 67
CM(MPP)06326 | 일반 | CM063026 | CM(MPP) | 063 | 26 | 10
CM(MPP)06360 | 일반 | CM063060 | CM(MPP) | 063 | 60 | 24
CM(MPP)063125 | 일반 | CM063125 | CM(MPP) | 063 | 125 | 50
CM(MPP)063147 | 일반 | CM063147 | CM(MPP) | 063 | 147 | 59
CM(MPP)063160 | 일반 | CM063160 | CM(MPP) | 063 | 160 | 64
CM(MPP)063173 | 일반 | CM063173 | CM(MPP) | 063 | 173 | 69
CM(MPP)063200 | 일반 | CM063200 | CM(MPP) | 063 | 200 | 80
CM(MPP)06626 | 일반 | CM066026 | CM(MPP) | 066 | 26 | 11
CM(MPP)06660 | 일반 | CM066060 | CM(MPP) | 066 | 60 | 26
CM(MPP)066125 | 일반 | CM066125 | CM(MPP) | 066 | 125 | 54
CM(MPP)066147 | 일반 | CM066147 | CM(MPP) | 066 | 147 | 64
CM(MPP)066160 | 일반 | CM066160 | CM(MPP) | 066 | 160 | 69
CM(MPP)066173 | 일반 | CM066173 | CM(MPP) | 066 | 173 | 75
CM(MPP)066200 | 일반 | CM066200 | CM(MPP) | 066 | 200 | 86
CM(MPP)06726 | 일반 | CM067026 | CM(MPP) | 067 | 26 | 21
CM(MPP)06760 | 일반 | CM067060 | CM(MPP) | 067 | 60 | 50
CM(MPP)067125 | 일반 | CM067125 | CM(MPP) | 067 | 125 | 103
CM(MPP)067147 | 일반 | CM067147 | CM(MPP) | 067 | 147 | 122
CM(MPP)067160 | 일반 | CM067160 | CM(MPP) | 067 | 160 | 132
CM(MPP)067173 | 일반 | CM067173 | CM(MPP) | 067 | 173 | 144
CM(MPP)067200 | 일반 | CM067200 | CM(MPP) | 067 | 200 | 165
CM(MPP)06826 | 일반 | CM068026 | CM(MPP) | 068 | 26 | 14
CM(MPP)06860 | 일반 | CM068060 | CM(MPP) | 068 | 60 | 33
CM(MPP)068125 | 일반 | CM068125 | CM(MPP) | 068 | 125 | 70
CM(MPP)068147 | 일반 | CM068147 | CM(MPP) | 068 | 147 | 81
CM(MPP)068160 | 일반 | CM068160 | CM(MPP) | 068 | 160 | 89
CM(MPP)068173 | 일반 | CM068173 | CM(MPP) | 068 | 173 | 95
CM(MPP)068200 | 일반 | CM068200 | CM(MPP) | 068 | 200 | 112
CM(MPP)07826 | 일반 | CM078026 | CM(MPP) | 078 | 26 | 11
CM(MPP)07860 | 일반 | CM078060 | CM(MPP) | 078 | 60 | 25
CM(MPP)078125 | 일반 | CM078125 | CM(MPP) | 078 | 125 | 52
CM(MPP)078147 | 일반 | CM078147 | CM(MPP) | 078 | 147 | 62
CM(MPP)078160 | 일반 | CM078160 | CM(MPP) | 078 | 160 | 66
CM(MPP)078173 | 일반 | CM078173 | CM(MPP) | 078 | 173 | 73
CM(MPP)078200 | 일반 | CM078200 | CM(MPP) | 078 | 200 | 83
CM(MPP)09626 | 일반 | CM096026 | CM(MPP) | 096 | 26 | 11
CM(MPP)09660 | 일반 | CM096060 | CM(MPP) | 096 | 60 | 25
CM(MPP)096125 | 일반 | CM096125 | CM(MPP) | 096 | 125 | 53
CM(MPP)096147 | 일반 | CM096147 | CM(MPP) | 096 | 147 | 63
CM(MPP)096160 | 일반 | CM096160 | CM(MPP) | 096 | 160 | 68
CM(MPP)096173 | 일반 | CM096173 | CM(MPP) | 096 | 173 | 74
CM(MPP)096200 | 일반 | CM096200 | CM(MPP) | 096 | 200 | 84
CM(MPP)09726 | 일반 | CM097026 | CM(MPP) | 097 | 26 | 14
CM(MPP)09760 | 일반 | CM097060 | CM(MPP) | 097 | 60 | 32
CM(MPP)097125 | 일반 | CM097125 | CM(MPP) | 097 | 125 | 66
CM(MPP)097147 | 일반 | CM097147 | CM(MPP) | 097 | 147 | 78
CM(MPP)097160 | 일반 | CM097160 | CM(MPP) | 097 | 160 | 84
CM(MPP)097173 | 일반 | CM097173 | CM(MPP) | 097 | 173 | 92
CM(MPP)097200 | 일반 | CM097200 | CM(MPP) | 097 | 200 | 105
CM(MPP)101326 | 일반 | CM1013026 | CM(MPP) | 1013 | 26 | 40
CM(MPP)101360 | 일반 | CM1013060 | CM(MPP) | 1013 | 60 | 92
CM(MPP)1013125 | 일반 | CM1013125 | CM(MPP) | 1013 | 125 | 192
CM(MPP)101626 | 일반 | CM1016026 | CM(MPP) | 1016 | 26 | 48
CM(MPP)101660 | 일반 | CM1016060 | CM(MPP) | 1016 | 60 | 112
CM(MPP)1016125 | 일반 | CM1016125 | CM(MPP) | 1016 | 125 | 228
CM(MPP)10226 | 일반 | CM102026 | CM(MPP) | 102 | 26 | 14
CM(MPP)10260 | 일반 | CM102060 | CM(MPP) | 102 | 60 | 32
CM(MPP)102125 | 일반 | CM102125 | CM(MPP) | 102 | 125 | 66
CM(MPP)102147 | 일반 | CM102147 | CM(MPP) | 102 | 147 | 78
CM(MPP)102160 | 일반 | CM102160 | CM(MPP) | 102 | 160 | 84
CM(MPP)102173 | 일반 | CM102173 | CM(MPP) | 102 | 173 | 92
CM(MPP)102200 | 일반 | CM102200 | CM(MPP) | 102 | 200 | 105
CM(MPP)102726 | 일반 | CM1027026 | CM(MPP) | 1027 | 26 | 80
CM(MPP)102760 | 일반 | CM1027060 | CM(MPP) | 1027 | 60 | 184
CM(MPP)1027125 | 일반 | CM1027125 | CM(MPP) | 1027 | 125 | 384
CM(MPP)103326 | 일반 | CM1033026 | CM(MPP) | 1033 | 26 | 96
CM(MPP)103360 | 일반 | CM1033060 | CM(MPP) | 1033 | 60 | 224
CM(MPP)1033125 | 일반 | CM1033125 | CM(MPP) | 1033 | 125 | 456
CM(MPP)11226 | 일반 | CM112026 | CM(MPP) | 112 | 26 | 11
CM(MPP)11260 | 일반 | CM112060 | CM(MPP) | 112 | 60 | 26
CM(MPP)112125 | 일반 | CM112125 | CM(MPP) | 112 | 125 | 53
CM(MPP)112147 | 일반 | CM112147 | CM(MPP) | 112 | 147 | 63
CM(MPP)112160 | 일반 | CM112160 | CM(MPP) | 112 | 160 | 68
CM(MPP)112173 | 일반 | CM112173 | CM(MPP) | 112 | 173 | 74
CM(MPP)112200 | 일반 | CM112200 | CM(MPP) | 112 | 200 | 85
CM(MPP)12726 | 일반 | CM127026 | CM(MPP) | 127 | 26 | 12
CM(MPP)12760 | 일반 | CM127060 | CM(MPP) | 127 | 60 | 27
CM(MPP)127125 | 일반 | CM127125 | CM(MPP) | 127 | 125 | 56
CM(MPP)127147 | 일반 | CM127147 | CM(MPP) | 127 | 147 | 67
CM(MPP)127160 | 일반 | CM127160 | CM(MPP) | 127 | 160 | 72
CM(MPP)127173 | 일반 | CM127173 | CM(MPP) | 127 | 173 | 79
CM(MPP)127200 | 일반 | CM127200 | CM(MPP) | 127 | 200 | 90
CM(MPP)132026 | 일반 | CM1320026 | CM(MPP) | 1320 | 26 | 54
CM(MPP)132060 | 일반 | CM1320060 | CM(MPP) | 1320 | 60 | 124
CM(MPP)1320125 | 일반 | CM1320125 | CM(MPP) | 1320 | 125 | 259
CM(MPP)132526 | 일반 | CM1325026 | CM(MPP) | 1325 | 26 | 68
CM(MPP)132560 | 일반 | CM1325060 | CM(MPP) | 1325 | 60 | 156
CM(MPP)1325125 | 일반 | CM1325125 | CM(MPP) | 1325 | 125 | 325
CM(MPP)133326 | 일반 | CM1333026 | CM(MPP) | 1333 | 26 | 88
CM(MPP)133360 | 일반 | CM1333060 | CM(MPP) | 1333 | 60 | 202
CM(MPP)1333125 | 일반 | CM1333125 | CM(MPP) | 1333 | 125 | 422
CM(MPP)134026 | 일반 | CM1340026 | CM(MPP) | 1340 | 26 | 108
CM(MPP)134060 | 일반 | CM1340060 | CM(MPP) | 1340 | 60 | 248
CM(MPP)1340125 | 일반 | CM1340125 | CM(MPP) | 1340 | 125 | 518
CM(MPP)162526 | 일반 | CM1625026 | CM(MPP) | 1625 | 26 | 80
CM(MPP)162560 | 일반 | CM1625060 | CM(MPP) | 1625 | 60 | 184
CM(MPP)1625125 | 일반 | CM1625125 | CM(MPP) | 1625 | 125 | 384
CM(MPP)16626 | 일반 | CM166026 | CM(MPP) | 166 | 26 | 15
CM(MPP)16660 | 일반 | CM166060 | CM(MPP) | 166 | 60 | 35
CM(MPP)166125 | 일반 | CM166125 | CM(MPP) | 166 | 125 | 72
CM(MPP)166147 | 일반 | CM166147 | CM(MPP) | 166 | 147 | 88
CM(MPP)166160 | 일반 | CM166160 | CM(MPP) | 166 | 160 | 92
CM(MPP)166173 | 일반 | CM166173 | CM(MPP) | 166 | 173 | 104
CM(MPP)166200 | 일반 | CM166200 | CM(MPP) | 166 | 200 | 115
CM(MPP)17226 | 일반 | CM172026 | CM(MPP) | 172 | 26 | 19
CM(MPP)17260 | 일반 | CM172060 | CM(MPP) | 172 | 60 | 43
CM(MPP)172125 | 일반 | CM172125 | CM(MPP) | 172 | 125 | 89
CM(MPP)172147 | 일반 | CM172147 | CM(MPP) | 172 | 147 | 105
CM(MPP)172160 | 일반 | CM172160 | CM(MPP) | 172 | 160 | 114
CM(MPP)172173 | 일반 | CM172173 | CM(MPP) | 172 | 173 | 123
CM(MPP)172200 | 일반 | CM172200 | CM(MPP) | 172 | 200 | 142
CM(MPP)20326 | 일반 | CM203026 | CM(MPP) | 203 | 26 | 14
CM(MPP)20360 | 일반 | CM203060 | CM(MPP) | 203 | 60 | 32
CM(MPP)203125 | 일반 | CM203125 | CM(MPP) | 203 | 125 | 68
CM(MPP)203147 | 일반 | CM203147 | CM(MPP) | 203 | 147 | 81
CM(MPP)203160 | 일반 | CM203160 | CM(MPP) | 203 | 160 | 87
CM(MPP)203173 | 일반 | CM203173 | CM(MPP) | 203 | 173 | 96
CM(MPP)203200 | 일반 | CM203200 | CM(MPP) | 203 | 200 | 109
CM(MPP)22926 | 일반 | CM229026 | CM(MPP) | 229 | 26 | 19
CM(MPP)22960 | 일반 | CM229060 | CM(MPP) | 229 | 60 | 43
CM(MPP)229125 | 일반 | CM229125 | CM(MPP) | 229 | 125 | 90
CM(MPP)229147 | 일반 | CM229147 | CM(MPP) | 229 | 147 | 106
CM(MPP)229160 | 일반 | CM229160 | CM(MPP) | 229 | 160 | 115
CM(MPP)229173 | 일반 | CM229173 | CM(MPP) | 229 | 173 | 124
CM(MPP)229200 | 일반 | CM229200 | CM(MPP) | 229 | 200 | 144
CM(MPP)23426 | 일반 | CM234026 | CM(MPP) | 234 | 26 | 22
CM(MPP)23460 | 일반 | CM234060 | CM(MPP) | 234 | 60 | 51
CM(MPP)234E1460 | 일반 | CM234060E14 | CM(MPP) | 234E14 | 60 | 80
CM(MPP)234125 | 일반 | CM234125 | CM(MPP) | 234 | 125 | 105
CM(MPP)234E14125 | 일반 | CM234125E14 | CM(MPP) | 234E14 | 125 | 165
CM(MPP)234147 | 일반 | CM234147 | CM(MPP) | 234 | 147 | 124
CM(MPP)234160 | 일반 | CM234160 | CM(MPP) | 234 | 160 | 135
CM(MPP)234173 | 일반 | CM234173 | CM(MPP) | 234 | 173 | 146
CM(MPP)234200 | 일반 | CM234200 | CM(MPP) | 234 | 200 | 169
CM(MPP)27026 | 일반 | CM270026 | CM(MPP) | 270 | 26 | 32
CM(MPP)27060 | 일반 | CM270060 | CM(MPP) | 270 | 60 | 75
CM(MPP)270125 | 일반 | CM270125 | CM(MPP) | 270 | 125 | 157
CM(MPP)270147 | 일반 | CM270147 | CM(MPP) | 270 | 147 | 185
CM(MPP)270160 | 일반 | CM270160 | CM(MPP) | 270 | 160 | 201
CM(MPP)270173 | 일반 | CM270173 | CM(MPP) | 270 | 173 | 217
CM(MPP)270200 | 일반 | CM270200 | CM(MPP) | 270 | 200 | 251
CM(MPP)33026 | 일반 | CM330026 | CM(MPP) | 330 | 26 | 28
CM(MPP)33060 | 일반 | CM330060 | CM(MPP) | 330 | 60 | 61
CM(MPP)330E1460 | 일반 | CM330060E14 | CM(MPP) | 330E14 | 60 | 80
CM(MPP)330E1860 | 일반 | CM330060E18 | CM(MPP) | 330E18 | 60 | 103
CM(MPP)330125 | 일반 | CM330125 | CM(MPP) | 330 | 125 | 127
CM(MPP)330147 | 일반 | CM330147 | CM(MPP) | 330 | 147 | 150
CM(MPP)330160 | 일반 | CM330160 | CM(MPP) | 330 | 160 | 163
CM(MPP)330173 | 일반 | CM330173 | CM(MPP) | 330 | 173 | 176
CM(MPP)330200 | 일반 | CM330200 | CM(MPP) | 330 | 200 | 203
CM(MPP)34326 | 일반 | CM343026 | CM(MPP) | 343 | 26 | 16
CM(MPP)34360 | 일반 | CM343060 | CM(MPP) | 343 | 60 | 38
CM(MPP)343125 | 일반 | CM343125 | CM(MPP) | 343 | 125 | 79
CM(MPP)343147 | 일반 | CM343147 | CM(MPP) | 343 | 147 | 93
CM(MPP)343160 | 일반 | CM343160 | CM(MPP) | 343 | 160 | 101
CM(MPP)343173 | 일반 | CM343173 | CM(MPP) | 343 | 173 | 109
CM(MPP)343200 | 일반 | CM343200 | CM(MPP) | 343 | 200 | 126
CM(MPP)35826 | 일반 | CM358026 | CM(MPP) | 358 | 26 | 24
CM(MPP)35860 | 일반 | CM358060 | CM(MPP) | 358 | 60 | 56
CM(MPP)358125 | 일반 | CM358125 | CM(MPP) | 358 | 125 | 117
CM(MPP)358147 | 일반 | CM358147 | CM(MPP) | 358 | 147 | 138
CM(MPP)358160 | 일반 | CM358160 | CM(MPP) | 358 | 160 | 150
CM(MPP)358173 | 일반 | CM358173 | CM(MPP) | 358 | 173 | 162
CM(MPP)358200 | 일반 | CM358200 | CM(MPP) | 358 | 200 | 187
CM(MPP)40026 | 일반 | CM400026 | CM(MPP) | 400 | 26 | 35
CM(MPP)40060 | 일반 | CM400060 | CM(MPP) | 400 | 60 | 81
CM(MPP)400125 | 일반 | CM400125 | CM(MPP) | 400 | 125 | 168
CM(MPP)400147 | 일반 | CM400147 | CM(MPP) | 400 | 147 | 198
CM(MPP)400160 | 일반 | CM400160 | CM(MPP) | 400 | 160 | 215
CM(MPP)400173 | 일반 | CM400173 | CM(MPP) | 400 | 173 | 233
CM(MPP)400200 | 일반 | CM400200 | CM(MPP) | 400 | 200 | 269
CM(MPP)46726 | 일반 | CM467026 | CM(MPP) | 467 | 26 | 59
CM(MPP)46760 | 일반 | CM467060 | CM(MPP) | 467 | 60 | 135
CM(MPP)467125 | 일반 | CM467125 | CM(MPP) | 467 | 125 | 281
CM(MPP)467147 | 일반 | CM467147 | CM(MPP) | 467 | 147 | 330
CM(MPP)467160 | 일반 | CM467160 | CM(MPP) | 467 | 160 | 360
CM(MPP)46826 | 일반 | CM468026 | CM(MPP) | 468 | 26 | 37
CM(MPP)46860 | 일반 | CM468060 | CM(MPP) | 468 | 60 | 86
CM(MPP)468125 | 일반 | CM468125 | CM(MPP) | 468 | 125 | 178
CM(MPP)468147 | 일반 | CM468147 | CM(MPP) | 468 | 147 | 210
CM(MPP)468160 | 일반 | CM468160 | CM(MPP) | 468 | 160 | 228
CM(MPP)50826 | 일반 | CM508026 | CM(MPP) | 508 | 26 | 32
CM(MPP)50860 | 일반 | CM508060 | CM(MPP) | 508 | 60 | 73
CM(MPP)508125 | 일반 | CM508125 | CM(MPP) | 508 | 125 | 152
CM(MPP)508147 | 일반 | CM508147 | CM(MPP) | 508 | 147 | 179
CM(MPP)508160 | 일반 | CM508160 | CM(MPP) | 508 | 160 | 195
CM(MPP)57126 | 일반 | CM571026 | CM(MPP) | 571 | 26 | 60
CM(MPP)57160 | 일반 | CM571060 | CM(MPP) | 571 | 60 | 138
CM(MPP)571125 | 일반 | CM571125 | CM(MPP) | 571 | 125 | 287
CM(MPP)571147 | 일반 | CM571147 | CM(MPP) | 571 | 147 | 306
CM(MPP)571160 | 일반 | CM571160 | CM(MPP) | 571 | 160 | 333
CM(MPP)57226 | 일반 | CM572026 | CM(MPP) | 572 | 26 | 33
CM(MPP)57260 | 일반 | CM572060 | CM(MPP) | 572 | 60 | 75
CM(MPP)572125 | 일반 | CM572125 | CM(MPP) | 572 | 125 | 156
CM(MPP)572147 | 일반 | CM572147 | CM(MPP) | 572 | 147 | 185
CM(MPP)572160 | 일반 | CM572160 | CM(MPP) | 572 | 160 | 200
CM(MPP)61026 | 일반 | CM610026 | CM(MPP) | 610 | 26 | 83
CM(MPP)61060 | 일반 | CM610060 | CM(MPP) | 610 | 60 | 192
CM(MPP)610125 | 일반 | CM610125 | CM(MPP) | 610 | 125 | 400
CM(MPP)74026 | 일반 | CM740026 | CM(MPP) | 740 | 26 | 89
CM(MPP)74060 | 일반 | CM740060 | CM(MPP) | 740 | 60 | 206
CM(MPP)740125 | 일반 | CM740125 | CM(MPP) | 740 | 125 | 429
CM(MPP)77726 | 일반 | CM777026 | CM(MPP) | 777 | 26 | 30
CM(MPP)77760 | 일반 | CM777060 | CM(MPP) | 777 | 60 | 68
CM(MPP)777125 | 일반 | CM777125 | CM(MPP) | 777 | 125 | 142
CM(MPP)77826 | 일반 | CM778026 | CM(MPP) | 778 | 26 | 37
CM(MPP)77860 | 일반 | CM778060 | CM(MPP) | 778 | 60 | 85
CM(MPP)778125 | 일반 | CM778125 | CM(MPP) | 778 | 125 | 178
CS(Sendust)03560 | 일반 | CS035060 | CS(Sendust) | 035 | 60 | 13
CS(Sendust)03575 | 일반 | CS035075 | CS(Sendust) | 035 | 75 | 16
CS(Sendust)03590 | 일반 | CS035090 | CS(Sendust) | 035 | 90 | 19
CS(Sendust)035125 | 일반 | CS035125 | CS(Sendust) | 035 | 125 | 26
CS(Sendust)03960 | 일반 | CS039060 | CS(Sendust) | 039 | 60 | 17
CS(Sendust)03975 | 일반 | CS039075 | CS(Sendust) | 039 | 75 | 21
CS(Sendust)03990 | 일반 | CS039090 | CS(Sendust) | 039 | 90 | 25
CS(Sendust)039125 | 일반 | CS039125 | CS(Sendust) | 039 | 125 | 35
CS(Sendust)04660 | 일반 | CS046060 | CS(Sendust) | 046 | 60 | 20
CS(Sendust)04675 | 일반 | CS046075 | CS(Sendust) | 046 | 75 | 25
CS(Sendust)04690 | 일반 | CS046090 | CS(Sendust) | 046 | 90 | 30
CS(Sendust)046125 | 일반 | CS046125 | CS(Sendust) | 046 | 125 | 42
CS(Sendust)06326 | 일반 | CS063026 | CS(Sendust) | 063 | 26 | 10
CS(Sendust)06360 | 일반 | CS063060 | CS(Sendust) | 063 | 60 | 24
CS(Sendust)06375 | 일반 | CS063075 | CS(Sendust) | 063 | 75 | 30
CS(Sendust)06390 | 일반 | CS063090 | CS(Sendust) | 063 | 90 | 36
CS(Sendust)063125 | 일반 | CS063125 | CS(Sendust) | 063 | 125 | 50
CS(Sendust)06626 | 일반 | CS066026 | CS(Sendust) | 066 | 26 | 11
CS(Sendust)06660 | 일반 | CS066060 | CS(Sendust) | 066 | 60 | 26
CS(Sendust)06675 | 일반 | CS066075 | CS(Sendust) | 066 | 75 | 32
CS(Sendust)06690 | 일반 | CS066090 | CS(Sendust) | 066 | 90 | 39
CS(Sendust)066125 | 일반 | CS066125 | CS(Sendust) | 066 | 125 | 54
CS(Sendust)06726 | 일반 | CS067026 | CS(Sendust) | 067 | 26 | 21
CS(Sendust)06760 | 일반 | CS067060 | CS(Sendust) | 067 | 60 | 50
CS(Sendust)06775 | 일반 | CS067075 | CS(Sendust) | 067 | 75 | 62
CS(Sendust)06790 | 일반 | CS067090 | CS(Sendust) | 067 | 90 | 74
CS(Sendust)067125 | 일반 | CS067125 | CS(Sendust) | 067 | 125 | 103
CS(Sendust)06826 | 일반 | CS068026 | CS(Sendust) | 068 | 26 | 14
CS(Sendust)06860 | 일반 | CS068060 | CS(Sendust) | 068 | 60 | 33
CS(Sendust)06875 | 일반 | CS068075 | CS(Sendust) | 068 | 75 | 42
CS(Sendust)06890 | 일반 | CS068090 | CS(Sendust) | 068 | 90 | 50
CS(Sendust)068125 | 일반 | CS068125 | CS(Sendust) | 068 | 125 | 70
CS(Sendust)07826 | 일반 | CS078026 | CS(Sendust) | 078 | 26 | 11
CS(Sendust)07860 | 일반 | CS078060 | CS(Sendust) | 078 | 60 | 25
CS(Sendust)07875 | 일반 | CS078075 | CS(Sendust) | 078 | 75 | 31
CS(Sendust)07890 | 일반 | CS078090 | CS(Sendust) | 078 | 90 | 37
CS(Sendust)078125 | 일반 | CS078125 | CS(Sendust) | 078 | 125 | 52
CS(Sendust)09626 | 일반 | CS096026 | CS(Sendust) | 096 | 26 | 11
CS(Sendust)09660 | 일반 | CS096060 | CS(Sendust) | 096 | 60 | 25
CS(Sendust)09675 | 일반 | CS096075 | CS(Sendust) | 096 | 75 | 32
CS(Sendust)09690 | 일반 | CS096090 | CS(Sendust) | 096 | 90 | 38
CS(Sendust)096125 | 일반 | CS096125 | CS(Sendust) | 096 | 125 | 53
CS(Sendust)09726 | 일반 | CS097026 | CS(Sendust) | 097 | 26 | 14
CS(Sendust)09760 | 일반 | CS097060 | CS(Sendust) | 097 | 60 | 32
CS(Sendust)09775 | 일반 | CS097075 | CS(Sendust) | 097 | 75 | 40
CS(Sendust)09790 | 일반 | CS097090 | CS(Sendust) | 097 | 90 | 48
CS(Sendust)097125 | 일반 | CS097125 | CS(Sendust) | 097 | 125 | 66
CS(Sendust)101326 | 일반 | CS1013026 | CS(Sendust) | 1013 | 26 | 40
CS(Sendust)101360 | 일반 | CS1013060 | CS(Sendust) | 1013 | 60 | 92
CS(Sendust)1013125 | 일반 | CS1013125 | CS(Sendust) | 1013 | 125 | 192
CS(Sendust)101626 | 일반 | CS1016026 | CS(Sendust) | 1016 | 26 | 48
CS(Sendust)101660 | 일반 | CS1016060 | CS(Sendust) | 1016 | 60 | 112
CS(Sendust)1016125 | 일반 | CS1016125 | CS(Sendust) | 1016 | 125 | 228
CS(Sendust)10226 | 일반 | CS102026 | CS(Sendust) | 102 | 26 | 14
CS(Sendust)10260 | 일반 | CS102060 | CS(Sendust) | 102 | 60 | 32
CS(Sendust)10275 | 일반 | CS102075 | CS(Sendust) | 102 | 75 | 40
CS(Sendust)10290 | 일반 | CS102090 | CS(Sendust) | 102 | 90 | 48
CS(Sendust)102125 | 일반 | CS102125 | CS(Sendust) | 102 | 125 | 66
CS(Sendust)102726 | 일반 | CS1027026 | CS(Sendust) | 1027 | 26 | 80
CS(Sendust)102760 | 일반 | CS1027060 | CS(Sendust) | 1027 | 60 | 184
CS(Sendust)1027125 | 일반 | CS1027125 | CS(Sendust) | 1027 | 125 | 384
CS(Sendust)103326 | 일반 | CS1033026 | CS(Sendust) | 1033 | 26 | 96
CS(Sendust)103360 | 일반 | CS1033060 | CS(Sendust) | 1033 | 60 | 224
CS(Sendust)1033125 | 일반 | CS1033125 | CS(Sendust) | 1033 | 125 | 456
CS(Sendust)11226 | 일반 | CS112026 | CS(Sendust) | 112 | 26 | 11
CS(Sendust)11260 | 일반 | CS112060 | CS(Sendust) | 112 | 60 | 26
CS(Sendust)11275 | 일반 | CS112075 | CS(Sendust) | 112 | 75 | 32
CS(Sendust)11290 | 일반 | CS112090 | CS(Sendust) | 112 | 90 | 38
CS(Sendust)112125 | 일반 | CS112125 | CS(Sendust) | 112 | 125 | 53
CS(Sendust)12726 | 일반 | CS127026 | CS(Sendust) | 127 | 26 | 12
CS(Sendust)12760 | 일반 | CS127060 | CS(Sendust) | 127 | 60 | 27
CS(Sendust)12775 | 일반 | CS127075 | CS(Sendust) | 127 | 75 | 34
CS(Sendust)12790 | 일반 | CS127090 | CS(Sendust) | 127 | 90 | 40
CS(Sendust)127125 | 일반 | CS127125 | CS(Sendust) | 127 | 125 | 56
CS(Sendust)132026 | 일반 | CS1320026 | CS(Sendust) | 1320 | 26 | 54
CS(Sendust)132060 | 일반 | CS1320060 | CS(Sendust) | 1320 | 60 | 124
CS(Sendust)1320125 | 일반 | CS1320125 | CS(Sendust) | 1320 | 125 | 259
CS(Sendust)132526 | 일반 | CS1325026 | CS(Sendust) | 1325 | 26 | 68
CS(Sendust)132560 | 일반 | CS1325060 | CS(Sendust) | 1325 | 60 | 156
CS(Sendust)1325125 | 일반 | CS1325125 | CS(Sendust) | 1325 | 125 | 325
CS(Sendust)133326 | 일반 | CS1333026 | CS(Sendust) | 1333 | 26 | 88
CS(Sendust)133360 | 일반 | CS1333060 | CS(Sendust) | 1333 | 60 | 202
CS(Sendust)1333125 | 일반 | CS1333125 | CS(Sendust) | 1333 | 125 | 422
CS(Sendust)134026 | 일반 | CS1340026 | CS(Sendust) | 1340 | 26 | 108
CS(Sendust)134060 | 일반 | CS1340060 | CS(Sendust) | 1340 | 60 | 248
CS(Sendust)1340125 | 일반 | CS1340125 | CS(Sendust) | 1340 | 125 | 518
CS(Sendust)162526 | 일반 | CS1625026 | CS(Sendust) | 1625 | 26 | 80
CS(Sendust)162560 | 일반 | CS1625060 | CS(Sendust) | 1625 | 60 | 184
CS(Sendust)1625125 | 일반 | CS1625125 | CS(Sendust) | 1625 | 125 | 384
CS(Sendust)16626 | 일반 | CS166026 | CS(Sendust) | 166 | 26 | 15
CS(Sendust)16660 | 일반 | CS166060 | CS(Sendust) | 166 | 60 | 35
CS(Sendust)16675 | 일반 | CS166075 | CS(Sendust) | 166 | 75 | 43
CS(Sendust)16690 | 일반 | CS166090 | CS(Sendust) | 166 | 90 | 52
CS(Sendust)166125 | 일반 | CS166125 | CS(Sendust) | 166 | 125 | 72
CS(Sendust)17226 | 일반 | CS172026 | CS(Sendust) | 172 | 26 | 19
CS(Sendust)17260 | 일반 | CS172060 | CS(Sendust) | 172 | 60 | 43
CS(Sendust)17275 | 일반 | CS172075 | CS(Sendust) | 172 | 75 | 53
CS(Sendust)17290 | 일반 | CS172090 | CS(Sendust) | 172 | 90 | 64
CS(Sendust)172125 | 일반 | CS172125 | CS(Sendust) | 172 | 125 | 89
CS(Sendust)20326 | 일반 | CS203026 | CS(Sendust) | 203 | 26 | 14
CS(Sendust)20360 | 일반 | CS203060 | CS(Sendust) | 203 | 60 | 32
CS(Sendust)20375 | 일반 | CS203075 | CS(Sendust) | 203 | 75 | 41
CS(Sendust)20390 | 일반 | CS203090 | CS(Sendust) | 203 | 90 | 49
CS(Sendust)203125 | 일반 | CS203125 | CS(Sendust) | 203 | 125 | 68
CS(Sendust)22926 | 일반 | CS229026 | CS(Sendust) | 229 | 26 | 19
CS(Sendust)22960 | 일반 | CS229060 | CS(Sendust) | 229 | 60 | 43
CS(Sendust)22975 | 일반 | CS229075 | CS(Sendust) | 229 | 75 | 54
CS(Sendust)22990 | 일반 | CS229090 | CS(Sendust) | 229 | 90 | 65
CS(Sendust)229125 | 일반 | CS229125 | CS(Sendust) | 229 | 125 | 90
CS(Sendust)23426 | 일반 | CS234026 | CS(Sendust) | 234 | 26 | 22
CS(Sendust)23460 | 일반 | CS234060 | CS(Sendust) | 234 | 60 | 51
CS(Sendust)234E1460 | 일반 | CS234060E14 | CS(Sendust) | 234E14 | 60 | 80
CS(Sendust)23475 | 일반 | CS234075 | CS(Sendust) | 234 | 75 | 63
CS(Sendust)23490 | 일반 | CS234090 | CS(Sendust) | 234 | 90 | 76
CS(Sendust)234125 | 일반 | CS234125 | CS(Sendust) | 234 | 125 | 105
CS(Sendust)234E14125 | 일반 | CS234125E14 | CS(Sendust) | 234E14 | 125 | 165
CS(Sendust)27026 | 일반 | CS270026 | CS(Sendust) | 270 | 26 | 32
CS(Sendust)27060 | 일반 | CS270060 | CS(Sendust) | 270 | 60 | 75
CS(Sendust)270E1460 | 일반 | CS270060E14 | CS(Sendust) | 270E14 | 60 | 94
CS(Sendust)270E1860 | 일반 | CS270060E18 | CS(Sendust) | 270E18 | 60 | 120
CS(Sendust)27075 | 일반 | CS270075 | CS(Sendust) | 270 | 75 | 94
CS(Sendust)270E1475 | 일반 | CS270075E14 | CS(Sendust) | 270E14 | 75 | 117
CS(Sendust)270E1875 | 일반 | CS270075E18 | CS(Sendust) | 270E18 | 75 | 151
CS(Sendust)27090 | 일반 | CS270090 | CS(Sendust) | 270 | 90 | 113
CS(Sendust)270E1490 | 일반 | CS270090E14 | CS(Sendust) | 270E14 | 90 | 141
CS(Sendust)270E1890 | 일반 | CS270090E18 | CS(Sendust) | 270E18 | 90 | 182
CS(Sendust)270125 | 일반 | CS270125 | CS(Sendust) | 270 | 125 | 157
CS(Sendust)270E14125 | 일반 | CS270125E14 | CS(Sendust) | 270E14 | 125 | 197
CS(Sendust)270E18125 | 일반 | CS270125E18 | CS(Sendust) | 270E18 | 125 | 253
CS(Sendust)33026 | 일반 | CS330026 | CS(Sendust) | 330 | 26 | 28
CS(Sendust)33060 | 일반 | CS330060 | CS(Sendust) | 330 | 60 | 61
CS(Sendust)330E1460 | 일반 | CS330060E14 | CS(Sendust) | 330E14 | 60 | 80
CS(Sendust)330E1860 | 일반 | CS330060E18 | CS(Sendust) | 330E18 | 60 | 103
CS(Sendust)33075 | 일반 | CS330075 | CS(Sendust) | 330 | 75 | 76
CS(Sendust)330E1475 | 일반 | CS330075E14 | CS(Sendust) | 330E14 | 75 | 100
CS(Sendust)33090 | 일반 | CS330090 | CS(Sendust) | 330 | 90 | 91
CS(Sendust)330125 | 일반 | CS330125 | CS(Sendust) | 330 | 125 | 127
CS(Sendust)330E14125 | 일반 | CS330125E14 | CS(Sendust) | 330E14 | 125 | 166
CS(Sendust)330E18125 | 일반 | CS330125E18 | CS(Sendust) | 330E18 | 125 | 214
CS(Sendust)34326 | 일반 | CS343026 | CS(Sendust) | 343 | 26 | 16
CS(Sendust)34360 | 일반 | CS343060 | CS(Sendust) | 343 | 60 | 38
CS(Sendust)34375 | 일반 | CS343075 | CS(Sendust) | 343 | 75 | 47
CS(Sendust)34390 | 일반 | CS343090 | CS(Sendust) | 343 | 90 | 57
CS(Sendust)343125 | 일반 | CS343125 | CS(Sendust) | 343 | 125 | 79
CS(Sendust)35826 | 일반 | CS358026 | CS(Sendust) | 358 | 26 | 24
CS(Sendust)35860 | 일반 | CS358060 | CS(Sendust) | 358 | 60 | 56
CS(Sendust)35875 | 일반 | CS358075 | CS(Sendust) | 358 | 75 | 70
CS(Sendust)35890 | 일반 | CS358090 | CS(Sendust) | 358 | 90 | 84
CS(Sendust)358125 | 일반 | CS358125 | CS(Sendust) | 358 | 125 | 117
CS(Sendust)40026 | 일반 | CS400026 | CS(Sendust) | 400 | 26 | 35
CS(Sendust)40060 | 일반 | CS400060 | CS(Sendust) | 400 | 60 | 81
CS(Sendust)40075 | 일반 | CS400075 | CS(Sendust) | 400 | 75 | 101
CS(Sendust)40090 | 일반 | CS400090 | CS(Sendust) | 400 | 90 | 121
CS(Sendust)400125 | 일반 | CS400125 | CS(Sendust) | 400 | 125 | 168
CS(Sendust)46726 | 일반 | CS467026 | CS(Sendust) | 467 | 26 | 59
CS(Sendust)46760 | 일반 | CS467060 | CS(Sendust) | 467 | 60 | 135
CS(Sendust)46775 | 일반 | CS467075 | CS(Sendust) | 467 | 75 | 169
CS(Sendust)46790 | 일반 | CS467090 | CS(Sendust) | 467 | 90 | 202
CS(Sendust)467125 | 일반 | CS467125 | CS(Sendust) | 467 | 125 | 281
CS(Sendust)46826 | 일반 | CS468026 | CS(Sendust) | 468 | 26 | 37
CS(Sendust)46860 | 일반 | CS468060 | CS(Sendust) | 468 | 60 | 86
CS(Sendust)46875 | 일반 | CS468075 | CS(Sendust) | 468 | 75 | 107
CS(Sendust)46890 | 일반 | CS468090 | CS(Sendust) | 468 | 90 | 128
CS(Sendust)468125 | 일반 | CS468125 | CS(Sendust) | 468 | 125 | 178
CS(Sendust)50826 | 일반 | CS508026 | CS(Sendust) | 508 | 26 | 32
CS(Sendust)50860 | 일반 | CS508060 | CS(Sendust) | 508 | 60 | 73
CS(Sendust)50875 | 일반 | CS508075 | CS(Sendust) | 508 | 75 | 91
CS(Sendust)50890 | 일반 | CS508090 | CS(Sendust) | 508 | 90 | 109
CS(Sendust)508125 | 일반 | CS508125 | CS(Sendust) | 508 | 125 | 152
CS(Sendust)57126 | 일반 | CS571026 | CS(Sendust) | 571 | 26 | 60
CS(Sendust)57160 | 일반 | CS571060 | CS(Sendust) | 571 | 60 | 138
CS(Sendust)57175 | 일반 | CS571075 | CS(Sendust) | 571 | 75 | 172
CS(Sendust)57190 | 일반 | CS571090 | CS(Sendust) | 571 | 90 | 206
CS(Sendust)571125 | 일반 | CS571125 | CS(Sendust) | 571 | 125 | 287
CS(Sendust)57226 | 일반 | CS572026 | CS(Sendust) | 572 | 26 | 33
CS(Sendust)57260 | 일반 | CS572060 | CS(Sendust) | 572 | 60 | 75
CS(Sendust)57275 | 일반 | CS572075 | CS(Sendust) | 572 | 75 | 94
CS(Sendust)57290 | 일반 | CS572090 | CS(Sendust) | 572 | 90 | 112
CS(Sendust)572125 | 일반 | CS572125 | CS(Sendust) | 572 | 125 | 156
CS(Sendust)61026 | 일반 | CS610026 | CS(Sendust) | 610 | 26 | 83
CS(Sendust)61060 | 일반 | CS610060 | CS(Sendust) | 610 | 60 | 192
CS(Sendust)61075 | 일반 | CS610075 | CS(Sendust) | 610 | 75 | 240
CS(Sendust)61090 | 일반 | CS610090 | CS(Sendust) | 610 | 90 | 288
CS(Sendust)610125 | 일반 | CS610125 | CS(Sendust) | 610 | 125 | 400
CS(Sendust)74026 | 일반 | CS740026 | CS(Sendust) | 740 | 26 | 89
CS(Sendust)74060 | 일반 | CS740060 | CS(Sendust) | 740 | 60 | 206
CS(Sendust)74075 | 일반 | CS740075 | CS(Sendust) | 740 | 75 | 257
CS(Sendust)74090 | 일반 | CS740090 | CS(Sendust) | 740 | 90 | 309
CS(Sendust)740125 | 일반 | CS740125 | CS(Sendust) | 740 | 125 | 429
CS(Sendust)77726 | 일반 | CS777026 | CS(Sendust) | 777 | 26 | 30
CS(Sendust)77760 | 일반 | CS777060 | CS(Sendust) | 777 | 60 | 68
CS(Sendust)77775 | 일반 | CS777075 | CS(Sendust) | 777 | 75 | 85
CS(Sendust)77790 | 일반 | CS777090 | CS(Sendust) | 777 | 90 | 102
CS(Sendust)777125 | 일반 | CS777125 | CS(Sendust) | 777 | 125 | 142
CS(Sendust)77826 | 일반 | CS778026 | CS(Sendust) | 778 | 26 | 37
CS(Sendust)77860 | 일반 | CS778060 | CS(Sendust) | 778 | 60 | 85
CS(Sendust)778125 | 일반 | CS778125 | CS(Sendust) | 778 | 125 | 178